## vanadium
database | vanadium
Activity | vanadium bearing magnetite, production
comment | Usually, vanadium is obtained from vanadium containing titanomagnetite ore. The principal product derived from titanomagnetite ore is pig iron, while the vanadium contained in the ore is concentrated in the slag from which it is recovered. One of the most important deposits of vanadium is the Evraz Highveld Steel & Vanadium deposit in South Africa, why it is taken as a reference process. This mine produces titanomagnetite ore containing 1.7 % vanadium pentoxide. In order to produce vanadium pentoxide bearing slags, several process steps are carried out. The mining operation itself is approximated by the ecoinvent dataset “ilmenite-magnetite mine operation”, which is modified in such way that the ore has a vanadium pentoxide content of 1.7 %. Allocation has been performed in a separate sheet, taking the monetary values from ecoinvent and the original source. 77% is allocated to the vanadium bearing magnetite and 23% to the titanium dioxide
location | ZA
production amount | 1
reference product | vanadium bearing magnetite
unit | kilogram
Exchanges
name | amount | unit | categories | location | type | reference product | Comment
market for ilmenite, 54% titanium dioxide | 0.191851 | kilogram |  | GLO | technosphere | ilmenite, 54% titanium dioxide | 0.25
market for mine infrastructure, open cast, ilmenite from hard-rock ore | 2.363605e-11 | unit |  | GLO | technosphere | mine infrastructure, open cast, ilmenite from hard-rock ore | 3.08e-11
market for industrial machine, heavy, unspecified | 9.36233e-06 | kilogram |  | RoW | technosphere | industrial machine, heavy, unspecified | 1.22e-05
market for conveyor belt | 4.266767e-08 | meter |  | GLO | technosphere | conveyor belt | 5.56e-08
market for diesel, burned in diesel-electric generating set, 10MW | 0.01826422 | megajoule |  | GLO | technosphere | diesel, burned in diesel-electric generating set, 10MW | 0.0238
market for electricity, medium voltage | 0.01105062 | kilowatt hour |  | ZA | technosphere | electricity, medium voltage | 0.0144
market for heat, central or small-scale, natural gas | 0.01181802 | megajoule |  | RoW | technosphere | heat, central or small-scale, natural gas | 0.0154
market for petrol, unleaded, burned in machinery | 0.04811623 | megajoule |  | GLO | technosphere | petrol, unleaded, burned in machinery | 0.0627
market for blasting | 0.0001189476 | kilogram |  | GLO | technosphere | blasting | 0.000155
market for recultivation, ilmenite mine | 6.36178e-05 | square meter |  | GLO | technosphere | recultivation, ilmenite mine | 8.29e-05
vanadium bearing magnetite, production | 1.53 | kilogram |  | ZA | production | vanadium bearing magnetite | 1.53
Vanadium, in ground | 0.02609174 | kilogram | natural resource::in ground |  | biosphere |  | 0.034
Iron, 72% in magnetite, 14% in crude ore, in ground | 0.8287964 | kilogram | natural resource::in ground |  | biosphere |  | 1.08
Occupation, mineral extraction site | 0.001910836 | square meter-year | natural resource::land |  | biosphere |  | 0.00249
Transformation, from forest, unspecified | 6.36178e-05 | square meter | natural resource::land |  | biosphere |  | 8.29e-05
Transformation, to mineral extraction site | 6.36178e-05 | square meter | natural resource::land |  | biosphere |  | 8.29e-05
Water, well, in ground | 4.496988e-05 | cubic meter | natural resource::in water |  | biosphere |  | 5.86e-05
Particulates, < 2.5 um | 1.358305e-05 | kilogram | air::non-urban air or from high stacks |  | biosphere |  | 1.77e-05
Particulates, > 10 um | 0.0001818748 | kilogram | air::non-urban air or from high stacks |  | biosphere |  | 0.000237
Particulates, > 2.5 um, and < 10um | 7.344057e-05 | kilogram | air::non-urban air or from high stacks |  | biosphere |  | 9.57e-05
Water | 6.745482e-06 | cubic meter | air |  | biosphere |  | 8.79e-06
Water | 3.821672e-05 | cubic meter | water |  | biosphere |  | 4.98e-05
Activity | pre-reduced vanadium pentoxide bearing magnetite, production
comment
location | ZA
production amount | 1
reference product | pre-reduced vanadium pentoxide bearing magnetite
unit | kilogram
Exchanges
name | amount | unit | categories | location | type | reference product | Comment
pre-reduced vanadium pentoxide bearing magnetite, production | 1.46 | kilogram |  | ZA | production | pre-reduced vanadium pentoxide bearing magnetite
vanadium bearing magnetite, production | 1.53 | kilogram |  | ZA | technosphere | vanadium bearing magnetite
market for dolomite | 0.00137 | kilogram |  | RoW | technosphere | dolomite
market for steel, unalloyed | 3.38e-05 | kilogram |  | GLO | technosphere | steel, unalloyed
market for lime | 0.00057 | kilogram |  | RoW | technosphere | lime
market for chromium | 5.97e-06 | kilogram |  | GLO | technosphere | chromium
market for lubricating oil | 4.6e-07 | kilogram |  | RoW | technosphere | lubricating oil
market for sodium hydroxide, without water, in 50% solution state | 3.29e-06 | kilogram |  | GLO | technosphere | sodium hydroxide, without water, in 50% solution state
market for solvent, organic | 4e-09 | kilogram |  | GLO | technosphere | solvent, organic
market for hard coal | 0.013 | kilogram |  | ZA | technosphere | hard coal
market for aluminium oxide factory | 2.5e-11 | unit |  | GLO | technosphere | aluminium oxide factory
market for electricity, high voltage | 0.00229 | kilowatt hour |  | ZA | technosphere | electricity, high voltage
market for electricity, medium voltage | 0.025 | kilowatt hour |  | ZA | technosphere | electricity, medium voltage
market for heat, district or industrial, natural gas | 0.0655 | megajoule |  | RoW | technosphere | heat, district or industrial, natural gas
market for heat, district or industrial, other than natural gas | 0.0233 | megajoule |  | RoW | technosphere | heat, district or industrial, other than natural gas
market group for tap water | 0.0216 | kilogram |  | GLO | technosphere | tap water
market for waste mineral oil | -8.66e-08 | kilogram |  | RoW | technosphere | waste mineral oil
market for scrap steel | -3.26e-06 | kilogram |  | RoW | technosphere | scrap steel
market for spent solvent mixture | -1.23e-07 | kilogram |  | RoW | technosphere | spent solvent mixture
Arsenic, ion | 6.2e-12 | kilogram | water::surface water |  | biosphere
Cadmium | 2.1e-10 | kilogram | air |  | biosphere
Cadmium, ion | 3.1e-12 | kilogram | water::surface water |  | biosphere
Carbon dioxide, fossil | 0.02406862 | kilogram | air |  | biosphere
Carbon dioxide, fossil | 0.0004313774 | kilogram | air::non-urban air or from high stacks |  | biosphere
Carbon monoxide, fossil | 0.0002099883 | kilogram | air |  | biosphere
Carbon monoxide, fossil | 1.170292e-08 | kilogram | air::non-urban air or from high stacks |  | biosphere
Chromium | 2.7e-09 | kilogram | air |  | biosphere
Chromium, ion | 4.96e-11 | kilogram | water::surface water |  | biosphere
Cobalt | 6.2e-12 | kilogram | water::surface water |  | biosphere
Copper | 4.6e-09 | kilogram | air |  | biosphere
Copper, ion | 6.2e-12 | kilogram | water::surface water |  | biosphere
Dinitrogen monoxide | 1.5e-09 | kilogram | air::non-urban air or from high stacks |  | biosphere
Dioxins, measured as 2,3,7,8-tetrachlorodibenzo-p-dioxin | 5.7e-15 | kilogram | air |  | biosphere
Hydrocarbons, aliphatic, alkanes, unspecified | 2.25e-05 | kilogram | air |  | biosphere
Hydrogen chloride | 2.508871e-05 | kilogram | air |  | biosphere
Hydrogen chloride | 1.112906e-07 | kilogram | air::non-urban air or from high stacks |  | biosphere
Hydrogen fluoride | 2.013747e-05 | kilogram | air |  | biosphere
Hydrogen fluoride | 2.625257e-07 | kilogram | air::non-urban air or from high stacks |  | biosphere
Iron, ion | 1.18e-08 | kilogram | water::surface water |  | biosphere
Lead | 6.65e-08 | kilogram | air |  | biosphere
Lead | 6.2e-12 | kilogram | water::surface water |  | biosphere
Manganese | 1.86e-09 | kilogram | water::surface water |  | biosphere
Manganese | 2.3e-08 | kilogram | air |  | biosphere
Mercury | 2.857309e-10 | kilogram | air |  | biosphere
Mercury | 6.326907e-11 | kilogram | air::non-urban air or from high stacks |  | biosphere
Mercury | 8.06e-13 | kilogram | water::surface water |  | biosphere
Methane, fossil | 6.1e-11 | kilogram | air::non-urban air or from high stacks |  | biosphere
Nickel | 1.5e-08 | kilogram | air |  | biosphere
Nickel, ion | 6.2e-12 | kilogram | water::surface water |  | biosphere
Nitrate | 1.14e-08 | kilogram | water::surface water |  | biosphere
Nitrogen oxides | 0.0003198883 | kilogram | air |  | biosphere
Nitrogen oxides | 1.117275e-07 | kilogram | air::non-urban air or from high stacks |  | biosphere
NMVOC, non-methane volatile organic compounds, unspecified origin | 4.2e-11 | kilogram | air::non-urban air or from high stacks |  | biosphere
PAH, polycyclic aromatic hydrocarbons | 1.9e-10 | kilogram | air |  | biosphere
Particulates, < 2.5 um | 7.51099e-05 | kilogram | air |  | biosphere
Particulates, < 2.5 um | 1.901004e-07 | kilogram | air::non-urban air or from high stacks |  | biosphere
Particulates, > 10 um | 5.86e-07 | kilogram | air::non-urban air or from high stacks |  | biosphere
Particulates, > 2.5 um, and < 10um | 4.01e-07 | kilogram | air::non-urban air or from high stacks |  | biosphere
Phosphorus | 7.44e-10 | kilogram | water::surface water |  | biosphere
Silver | 5.64e-11 | kilogram | air::non-urban air or from high stacks |  | biosphere
Sulfur dioxide | 0.0001304874 | kilogram | air |  | biosphere
Sulfur dioxide | 5.12553e-07 | kilogram | air::non-urban air or from high stacks |  | biosphere
Suspended solids, unspecified | 3.97e-08 | kilogram | water::surface water |  | biosphere
Water | 1.84e-05 | cubic meter | water |  | biosphere
Water | 0.00325 | cubic meter | air |  | biosphere
Water, unspecified natural origin | 9e-05 | cubic meter | natural resource::in water |  | biosphere
Zinc | 5.62e-08 | kilogram | air |  | biosphere
Zinc, ion | 2.48e-11 | kilogram | water::surface water |  | biosphere
Activity | vanadium pentoxide bearing cast iron, production
comment
location | ZA
production amount | 1
reference product | vanadium pentoxide bearing cast iron
unit | kilogram
Exchanges
name | amount | unit | categories | location | type | reference product | Comment
vanadium pentoxide bearing cast iron, production | 1.32 | kilogram |  | ZA | production | vanadium pentoxide bearing cast iron
pre-reduced vanadium pentoxide bearing magnetite, production | 1.46 | kilogram |  | ZA | technosphere | pre-reduced vanadium pentoxide bearing magnetite
market for anode, for metal electrolysis | 0.003 | kilogram |  | GLO | technosphere | anode, for metal electrolysis
market for electric arc furnace converter | 4e-11 | unit |  | GLO | technosphere | electric arc furnace converter
market for electric arc furnace dust | 0.0096 | kilogram |  | RoW | technosphere | electric arc furnace dust
market for electric arc furnace slag | -0.0928 | kilogram |  | RoW | technosphere | electric arc furnace slag
market for electricity, medium voltage | 0.42 | kilowatt hour |  | ZA | technosphere | electricity, medium voltage
market for hard coal | 0.014 | kilogram |  | ZA | technosphere | hard coal
market for inert waste, for final disposal | -0.005 | kilogram |  | RoW | technosphere | inert waste, for final disposal
market for natural gas, high pressure | 0.025 | cubic meter |  | RoW | technosphere | natural gas, high pressure
market for oxygen, liquid | 0.0507 | kilogram |  | RoW | technosphere | oxygen, liquid
market for quicklime, in pieces, loose | 0.055 | kilogram |  | RoW | technosphere | quicklime, in pieces, loose
market for refractory, basic, packed | 0.0135 | kilogram |  | GLO | technosphere | refractory, basic, packed
Benzene | 2.31e-06 | kilogram | air |  | biosphere
Cadmium | 3.65e-08 | kilogram | air |  | biosphere
Carbon monoxide, fossil | 0.00232 | kilogram | air |  | biosphere
Chromium | 1.25e-06 | kilogram | air |  | biosphere
Copper | 2.31e-07 | kilogram | air |  | biosphere
Dioxins, measured as 2,3,7,8-tetrachlorodibenzo-p-dioxin | 4.54e-12 | kilogram | air |  | biosphere
Hydrocarbons, aromatic | 7.7e-05 | kilogram | air |  | biosphere
Hydrogen chloride | 5.2e-06 | kilogram | air |  | biosphere
Hydrogen fluoride | 2.35e-06 | kilogram | air |  | biosphere
Lead | 1.81e-06 | kilogram | air |  | biosphere
Mercury | 2.24e-06 | kilogram | air |  | biosphere
Nickel | 7.01e-07 | kilogram | air |  | biosphere
Nitrogen oxides | 0.00018 | kilogram | air |  | biosphere
PAH, polycyclic aromatic hydrocarbons | 3.73e-08 | kilogram | air |  | biosphere
Particulates, < 2.5 um | 0.00017 | kilogram | air |  | biosphere
Particulates, > 10 um | 5.86e-05 | kilogram | air |  | biosphere
Particulates, > 2.5 um, and < 10um | 0.00017 | kilogram | air |  | biosphere
Polychlorinated biphenyls | 2.33e-08 | kilogram | air |  | biosphere
Sulfur dioxide | 7.7e-05 | kilogram | air |  | biosphere
Water | 0.0032 | cubic meter | water |  | biosphere
Water | 0.002021344 | cubic meter | air |  | biosphere
Water, cooling, unspecified natural origin | 0.00522 | cubic meter | natural resource::in water |  | biosphere
Zinc | 2.29e-05 | kilogram | air |  | biosphere
Activity | vanadium slag, production
comment | Original values were multiplied by 50%, following allocation in Table S12 from the original paper
location | ZA
production amount | 1
reference product | vanadium slag
unit | kilogram
Exchanges
name | amount | unit | categories | location | type | reference product | Comment
vanadium pentoxide bearing cast iron, production | 0.66 | kilogram |  | ZA | technosphere | vanadium pentoxide bearing cast iron | 1.32
vanadium slag, production | 0.0613 | kilogram |  | ZA | production | vanadium slag | 0.0613
market for aluminium, wrought alloy | 7.4e-06 | kilogram |  | GLO | technosphere | aluminium, wrought alloy | 1.48e-05
market for anode, for metal electrolysis | 0.0015 | kilogram |  | GLO | technosphere | anode, for metal electrolysis | 0.003
market for argon, liquid | 0.001645 | kilogram |  | RoW | technosphere | argon, liquid | 0.00329
market for cast iron | 2.575e-05 | kilogram |  | GLO | technosphere | cast iron | 5.15e-05
market for diesel, burned in building machine | 0.00173 | megajoule |  | GLO | technosphere | diesel, burned in building machine | 0.00346
market for electric arc furnace converter | 2e-11 | unit |  | GLO | technosphere | electric arc furnace converter | 4e-11
market for electric arc furnace dust | -0.0048 | kilogram |  | RoW | technosphere | electric arc furnace dust | -0.0096
market for electric arc furnace slag | 0.0464 | kilogram |  | RoW | technosphere | electric arc furnace slag | 0.0928
market for electric arc furnace slag | -0.0249 | kilogram |  | RoW | technosphere | electric arc furnace slag | -0.0498
market for electricity, low voltage | 0.0173 | kilowatt hour |  | ZA | technosphere | electricity, low voltage | 0.0346
market for electricity, medium voltage | 0.27 | kilowatt hour |  | ZA | technosphere | electricity, medium voltage | 0.54
market for ethylene glycol | 1.66e-08 | kilogram |  | GLO | technosphere | ethylene glycol | 3.32e-08
market for ferrochromium, high-carbon, 68% Cr | 5.5e-05 | kilogram |  | GLO | technosphere | ferrochromium, high-carbon, 68% Cr | 0.00011
market for ferromanganese, high-coal, 74.5% Mn | 2.225e-05 | kilogram |  | GLO | technosphere | ferromanganese, high-coal, 74.5% Mn | 4.45e-05
market for ferrosilicon | 0.00185 | kilogram |  | GLO | technosphere | ferrosilicon | 0.0037
market for hard coal | 0.007 | kilogram |  | ZA | technosphere | hard coal | 0.014
market for heat, district or industrial, natural gas | 0.615 | megajoule |  | RoW | technosphere | heat, district or industrial, natural gas | 1.23
market for inert waste, for final disposal | -0.0025 | kilogram |  | RoW | technosphere | inert waste, for final disposal | -0.005
market for iron scrap, unsorted | -2.575e-05 | kilogram |  | GLO | technosphere | iron scrap, unsorted | -5.15e-05
market for molybdenum trioxide | 7.05e-06 | kilogram |  | GLO | technosphere | molybdenum trioxide | 1.41e-05
market for natural gas, high pressure | 0.0125 | cubic meter |  | RoW | technosphere | natural gas, high pressure | 0.025
market for nickel, class 1 | 1.66e-05 | kilogram |  | GLO | technosphere | nickel, class 1 | 3.32e-05
market for oxygen, liquid | 0.02535 | kilogram |  | RoW | technosphere | oxygen, liquid | 0.0507
market for propane, burned in building machine | 0.001365 | megajoule |  | GLO | technosphere | propane, burned in building machine | 0.00273
market for quicklime, in pieces, loose | 0.0275 | kilogram |  | RoW | technosphere | quicklime, in pieces, loose | 0.055
market for refractory, basic, packed | 0.00675 | kilogram |  | GLO | technosphere | refractory, basic, packed | 0.0135
market for spent solvent mixture | -1.66e-08 | kilogram |  | RoW | technosphere | spent solvent mixture | -3.32e-08
Argon-40 | 0.001645 | kilogram | air |  | biosphere |  | 0.00329
Benzene | 1.145e-06 | kilogram | air |  | biosphere |  | 2.29e-06
Benzene, hexachloro- | 1e-08 | kilogram | air |  | biosphere |  | 2e-08
Cadmium | 1.715899e-08 | kilogram | air |  | biosphere |  | 3.431797e-08
Cadmium | 1.091013e-09 | kilogram | air::urban air close to ground |  | biosphere |  | 2.182027e-09
Carbon monoxide, fossil | 0.00111069 | kilogram | air |  | biosphere |  | 0.002221379
Carbon monoxide, fossil | 4.931029e-05 | kilogram | air::urban air close to ground |  | biosphere |  | 9.862058e-05
Chloride | 9.1e-07 | kilogram | water |  | biosphere |  | 1.82e-06
Chromium | 3.899845e-09 | kilogram | air::urban air close to ground |  | biosphere |  | 7.79969e-09
Chromium | 6.211002e-07 | kilogram | air |  | biosphere |  | 1.2422e-06
Chromium VI | 9.6e-10 | kilogram | water |  | biosphere |  | 1.92e-09
Copper | 1.113013e-07 | kilogram | air |  | biosphere |  | 2.226025e-07
Copper | 4.19875e-09 | kilogram | air::urban air close to ground |  | biosphere |  | 8.3975e-09
Dioxins, measured as 2,3,7,8-tetrachlorodibenzo-p-dioxin | 2.262183e-12 | kilogram | air |  | biosphere |  | 4.524367e-12
Dioxins, measured as 2,3,7,8-tetrachlorodibenzo-p-dioxin | 7.816698e-15 | kilogram | air::urban air close to ground |  | biosphere |  | 1.56334e-14
Hydrocarbons, aromatic | 3.85e-05 | kilogram | air |  | biosphere |  | 7.7e-05
Hydrogen chloride | 2.568899e-06 | kilogram | air |  | biosphere |  | 5.137798e-06
Hydrogen chloride | 3.110106e-08 | kilogram | air::urban air close to ground |  | biosphere |  | 6.220212e-08
Hydrogen fluoride | 1.175e-06 | kilogram | air |  | biosphere |  | 2.35e-06
Lead | 8.523188e-07 | kilogram | air |  | biosphere |  | 1.704638e-06
Lead | 5.268121e-08 | kilogram | air::urban air close to ground |  | biosphere |  | 1.053624e-07
Mercury | 1.105888e-06 | kilogram | air |  | biosphere |  | 2.211776e-06
Mercury | 1.411203e-08 | kilogram | air::urban air close to ground |  | biosphere |  | 2.822405e-08
Nickel | 3.882989e-10 | kilogram | air::urban air close to ground |  | biosphere |  | 7.765978e-10
Nickel | 3.501117e-07 | kilogram | air |  | biosphere |  | 7.002234e-07
Nitrogen oxides | 6.026482e-06 | kilogram | air::urban air close to ground |  | biosphere |  | 1.205296e-05
Nitrogen oxides | 8.397352e-05 | kilogram | air |  | biosphere |  | 0.000167947
PAH, polycyclic aromatic hydrocarbons | 2.69602e-09 | kilogram | air::urban air close to ground |  | biosphere |  | 5.39204e-09
PAH, polycyclic aromatic hydrocarbons | 1.595398e-08 | kilogram | air |  | biosphere |  | 3.190796e-08
Particulates, < 2.5 um | 8.393777e-05 | kilogram | air |  | biosphere |  | 0.0001678755
Particulates, < 2.5 um | 1.062234e-06 | kilogram | air::urban air close to ground |  | biosphere |  | 2.124468e-06
Particulates, > 10 um | 2.892698e-05 | kilogram | air |  | biosphere |  | 5.785396e-05
Particulates, > 10 um | 3.730201e-07 | kilogram | air::urban air close to ground |  | biosphere |  | 7.460401e-07
Particulates, > 2.5 um, and < 10um | 1.060867e-06 | kilogram | air::urban air close to ground |  | biosphere |  | 2.121734e-06
Particulates, > 2.5 um, and < 10um | 8.393913e-05 | kilogram | air |  | biosphere |  | 0.0001678783
Polychlorinated biphenyls | 1.151831e-08 | kilogram | air |  | biosphere |  | 2.303661e-08
Polychlorinated biphenyls | 1.31694e-10 | kilogram | air::urban air close to ground |  | biosphere |  | 2.633881e-10
Sulfur dioxide | 3.835982e-05 | kilogram | air |  | biosphere |  | 7.671963e-05
Sulfur dioxide | 1.401837e-07 | kilogram | air::urban air close to ground |  | biosphere |  | 2.803674e-07
Water | 1.178971e-05 | cubic meter | air::urban air close to ground |  | biosphere |  | 2.357942e-05
Water | 0.00115 | cubic meter | water |  | biosphere |  | 0.0023
Water | 0.00144821 | cubic meter | air |  | biosphere |  | 0.002896421
Water, cooling, unspecified natural origin | 0.0002762953 | cubic meter | natural resource::in water |  | biosphere |  | 0.0005525907
Water, unspecified natural origin | 0.0002762953 | cubic meter | natural resource::in ground |  | biosphere |  | 0.0005525907
Zinc | 9.683898e-07 | kilogram | air::urban air close to ground |  | biosphere |  | 1.93678e-06
Zinc | 1.048161e-05 | kilogram | air |  | biosphere |  | 2.096322e-05
Activity | vanadium pentoxide, production
comment
location | ZA
production amount | 1
reference product | vanadium pentoxide
unit | kilogram
Exchanges
name | amount | unit | categories | location | type | reference product | Comment
vanadium slag, production | 1.35 | kilogram |  | ZA | technosphere | vanadium slag
vanadium pentoxide, production | 1 | kilogram |  | ZA | production | vanadium pentoxide
market for ammonium sulfate | 0.31 | kilogram |  | RoW | technosphere | ammonium sulfate
market for sulfuric acid | 0.46 | kilogram |  | RoW | technosphere | sulfuric acid
market for sodium sulfate, anhydrite | 0.5 | kilogram |  | RoW | technosphere | sodium sulfate, anhydrite
market for soda ash, dense | 0.37 | kilogram |  | GLO | technosphere | soda ash, dense
market for water, deionised | 3.16 | kilogram |  | RoW | technosphere | water, deionised
market for electricity, medium voltage | 0.2 | kilowatt hour |  | ZA | technosphere | electricity, medium voltage
market for heat, district or industrial, natural gas | 0.93 | megajoule |  | RoW | technosphere | heat, district or industrial, natural gas
market group for transport, freight, lorry, unspecified | 0.0771 | ton kilometer |  | GLO | technosphere | transport, freight, lorry, unspecified
market group for transport, freight train | 0.46 | ton kilometer |  | GLO | technosphere | transport, freight train
treatment of basic oxygen furnace slag, residual material landfill | -0.47 | kilogram |  | GLO | technosphere | basic oxygen furnace slag
market for iron scrap, unsorted | -0.065 | kilogram |  | GLO | technosphere | iron scrap, unsorted
market for spent solvent mixture | -0.0632 | kilogram |  | RoW | technosphere | spent solvent mixture
Oxygen | 0.0564 | kilogram | air |  | biosphere
Sulfur dioxide | 7.671963e-05 | kilogram | air |  | biosphere
Carbon dioxide, fossil | 0.16 | kilogram | air |  | biosphere
Water | 8.45e-05 | cubic meter | air |  | biosphere

## Allocation titanium-vanadium
skip
Product | mass | price (eur/kg) | Value (eur) | Allocation
V2O5 | 0.03366 | 9.62 | 0.3238092 | 0.6621983 | 76.74%
Fe | 1.1016 | 0.0467 | 0.05144472 | 0.1052058
titania slag, 94% titanium dioxide | 0.2484 | 0.45788 | 0.113737392 | 0.2325959 | 23.26%
1.38366