## graphite
database | graphite
Activity | market for graphite, battery grade
comment | 20-80% natural graphite. Share based on Surovtseva, D, Crossin, E, Pell, R, Stamford, L. Toward a life cycle inventory for graphite production. J Ind Ecol. 2022; 26: 964– 979. https://doi.org/10.1111/jiec.13234
location | CN
production amount | 1
reference product | graphite, battery grade
unit | kilogram
Exchanges
name | amount | unit | categories | location | type | reference product | comment
market for graphite, battery grade | 1 | kilogram |  | CN | production | graphite, battery grade
synthetic graphite production | 0.2 | kilogram |  | CN | technosphere | synthetic graphite, 99% pure | 20% of graphite used in battery anode is synthetic
natural graphite production, coated | 0.8 | kilogram |  | CN | technosphere | natural graphite, coated | 80% of graphite used in battery anode is synthetic
market for transport, freight, sea, bulk carrier for dry goods | 10 | ton kilometer |  | GLO | technosphere | transport, freight, sea, bulk carrier for dry goods | 12500 km shipping for natural graphite
market for transport, freight, sea, bulk carrier for dry goods | 5.5 | ton kilometer |  | GLO | technosphere | transport, freight, sea, bulk carrier for dry goods | 27500 km shipping for synthetic graphite
Activity | natural graphite production, coated
comment | Purified natural graphite. Source: Engels P, Cerdas F, Dettmer T, Frey C, Hentschel J, Herrmann C, et al. Life cycle assessment of natural graphite production for lithium-ion battery anodes based on industrial primary data. J Clean Prod 2022;336:130474. https://doi.org/10.1016/J.JCLEPRO.2022.130474.
location | CN
production amount | 1
reference product | natural graphite, coated
unit | kilogram
source | Engels P, Cerdas F, Dettmer T, Frey C, Hentschel J, Herrmann C, et al. Life cycle assessment of natural graphite production for lithium-ion battery anodes based on industrial primary data. J Clean Prod 2022;336:130474. https://doi.org/10.1016/J.JCLEPRO.2022.130474.
Exchanges
name | amount | unit | categories | location | type | reference product | comment
natural graphite production, coated | 1 | kilogram |  | CN | production | natural graphite, coated
market for transport, freight, lorry, unspecified | 0.75 | ton kilometer |  | RoW | technosphere | transport, freight, lorry, unspecified | pitch supply (750 km)
market for transport, freight, lorry, unspecified | 1.78 | ton kilometer |  | RoW | technosphere | transport, freight, lorry, unspecified | graphite sent from plant (1780 km)
market group for electricity, medium voltage | 4.55 | kilowatt hour |  | CN | technosphere | electricity, medium voltage | 4550 kWh/t
market for diesel, burned in building machine | 0.0108066 | megajoule |  | GLO | technosphere | diesel, burned in building machine | 0.249 kg/t, for forklift
market for nitrogen, liquid | 0.0015 | kilogram |  | RoW | technosphere | nitrogen, liquid | 1.5 kg/t
graphite purification | 1.01 | kilogram |  | CN | technosphere | graphite, purified | 1010 purified graphite/t
market for pitch | 0.05 | kilogram |  | Europe without Switzerland | technosphere | pitch | 50 kg pitch oil/t
Carbon dioxide, fossil | 0.062407 | kilogram | air |  | biosphere |  | 64.407 kg CO2/t
Nitrogen | 0.0015 | kilogram | air |  | biosphere |  | 1.5 kg N/t
Activity | graphite purification
comment | Purification process for natural graphite. Source: Engels P, Cerdas F, Dettmer T, Frey C, Hentschel J, Herrmann C, et al. Life cycle assessment of natural graphite production for lithium-ion battery anodes based on industrial primary data. J Clean Prod 2022;336:130474. https://doi.org/10.1016/J.JCLEPRO.2022.130474.
location | CN
production amount | 1
reference product | graphite, purified
unit | kilogram
source | Engels P, Cerdas F, Dettmer T, Frey C, Hentschel J, Herrmann C, et al. Life cycle assessment of natural graphite production for lithium-ion battery anodes based on industrial primary data. J Clean Prod 2022;336:130474. https://doi.org/10.1016/J.JCLEPRO.2022.130474.
Exchanges
name | amount | unit | categories | location | type | reference product | comment
graphite purification | 1 | kilogram |  | CN | production | graphite, purified
market group for electricity, medium voltage | 0.305 | kilowatt hour |  | CN | technosphere | electricity, medium voltage | 305 kWh/t
market for diesel, burned in building machine | 0.0108066 | megajoule |  | GLO | technosphere | diesel, burned in building machine | 0.249 kg/t, for forklift
market for natural gas, high pressure | 0.02741514 | cubic meter |  | RoW | technosphere | natural gas, high pressure | 1050 MJ/t, 38.3 MJ/m3
hydrogen fluoride production | 0.18 | kilogram |  | RoW | technosphere | hydrogen fluoride | 180 kg/t. Original "hydrofluoric acid". Used "hydrogen fluoride" as proxy.
market for hydrochloric acid, without water, in 30% solution state | 0.2 | kilogram |  | RoW | technosphere | hydrochloric acid, without water, in 30% solution state | 200 kg/t
market for nitric acid, without water, in 50% solution state | 0.1 | kilogram |  | CN | technosphere | nitric acid, without water, in 50% solution state | 100 kg/t
market for tap water | 25 | kilogram |  | RoW | technosphere | tap water | 25 m3/t
market for lime | 0.4 | kilogram |  | RoW | technosphere | lime | 400 kg/t
market for transport, freight, lorry, unspecified | 0.35 | ton kilometer |  | RoW | technosphere | transport, freight, lorry, unspecified | transport o fhydrogen fluoride to plant
natural graphite spheronization | 1.13 | kilogram |  | CN | technosphere | graphite, spherical
Carbon dioxide, fossil | 0.05775 | kilogram | air |  | biosphere |  | 64.407 kg CO2/t
Water | 0.000320145 | cubic meter | air |  | biosphere |  | 320.145 kg, as steam to air
market for wastewater, average | -0.024773 | cubic meter |  | RoW | technosphere | wastewater, average
Activity | natural graphite spheronization
comment | Purification process for natural graphite. Source: Engels P, Cerdas F, Dettmer T, Frey C, Hentschel J, Herrmann C, et al. Life cycle assessment of natural graphite production for lithium-ion battery anodes based on industrial primary data. J Clean Prod 2022;336:130474. https://doi.org/10.1016/J.JCLEPRO.2022.130474.
location | CN
production amount | 1
reference product | graphite, spherical
unit | kilogram
source | Engels P, Cerdas F, Dettmer T, Frey C, Hentschel J, Herrmann C, et al. Life cycle assessment of natural graphite production for lithium-ion battery anodes based on industrial primary data. J Clean Prod 2022;336:130474. https://doi.org/10.1016/J.JCLEPRO.2022.130474.
Exchanges
name | amount | unit | categories | location | type | reference product | comment
natural graphite spheronization | 1 | kilogram |  | CN | production | graphite, spherical
market group for electricity, medium voltage | 2.1 | kilowatt hour |  | CN | technosphere | electricity, medium voltage | 2100 kWh/t
market for diesel, burned in building machine | 0.018011 | megajoule |  | GLO | technosphere | diesel, burned in building machine | 0.415 kg/t, for forklift
natural graphite concentration | 2.22 | kilogram |  | CN | technosphere | graphite ore, concentrated | 2220 kg/t
Activity | natural graphite concentration
comment | Floation process for natural graphite. Missing input for pine oil, used as floation reagent. Missing ceramic grinding media. Source: Engels P, Cerdas F, Dettmer T, Frey C, Hentschel J, Herrmann C, et al. Life cycle assessment of natural graphite production for lithium-ion battery anodes based on industrial primary data. J Clean Prod 2022;336:130474. https://doi.org/10.1016/J.JCLEPRO.2022.130474.
location | CN
production amount | 1
reference product | graphite ore, concentrated
unit | kilogram
source | Engels P, Cerdas F, Dettmer T, Frey C, Hentschel J, Herrmann C, et al. Life cycle assessment of natural graphite production for lithium-ion battery anodes based on industrial primary data. J Clean Prod 2022;336:130474. https://doi.org/10.1016/J.JCLEPRO.2022.130474.
Exchanges
name | amount | unit | categories | location | type | reference product | comment
natural graphite concentration | 1 | kilogram |  | CN | production | graphite ore, concentrated
market group for electricity, medium voltage | 0.506 | kilowatt hour |  | CN | technosphere | electricity, medium voltage | 506 kWh/t
market for diesel, burned in building machine | 0.0432264 | megajoule |  | GLO | technosphere | diesel, burned in building machine | 0.996 kg/t, for bulldozer
market for hard coal | 0.05 | kilogram |  | CN | technosphere | hard coal | 50 kg/t, for drying the concentrate
graphite ore mining | 9.59 | kilogram |  | CN | technosphere | graphite ore, mined | 9590 kg/t, carbon content of 11%
market for diesel | 0.001551 | kilogram |  | RoW | technosphere | diesel | 1.551 kg/t, used as collector in flotation
market for tap water | 22.027 | kilogram |  | RoW | technosphere | tap water | 22.027 m3/t
Carbon dioxide, fossil | 0.18333 | kilogram | air |  | biosphere |  | 64.407 kg CO2/t
Water | 0.320145 | cubic meter | air |  | biosphere |  | 320.145 kg, as steam to air
market for wastewater, average | 0.021707 | cubic meter |  | RoW | technosphere | wastewater, average | 21.707 m3/t
treatment of non-sulfidic tailing, off-site | -8.596 | kilogram |  | GLO | technosphere | non-sulfidic tailing, off-site
market for transport, freight, lorry, unspecified | 0.01918 | ton kilometer |  | RoW | technosphere | transport, freight, lorry, unspecified | transport of ore over 2 km
Activity | graphite ore mining
comment | Graphite ore mining. Diesel additive to ammonium nitrate is not used, as "market for explosive" is available instead. Source: Engels P, Cerdas F, Dettmer T, Frey C, Hentschel J, Herrmann C, et al. Life cycle assessment of natural graphite production for lithium-ion battery anodes based on industrial primary data. J Clean Prod 2022;336:130474. https://doi.org/10.1016/J.JCLEPRO.2022.130474.
location | CN
production amount | 1
reference product | graphite ore, mined
unit | kilogram
source | Engels P, Cerdas F, Dettmer T, Frey C, Hentschel J, Herrmann C, et al. Life cycle assessment of natural graphite production for lithium-ion battery anodes based on industrial primary data. J Clean Prod 2022;336:130474. https://doi.org/10.1016/J.JCLEPRO.2022.130474.
Exchanges
name | amount | unit | categories | location | type | reference product | comment
graphite ore mining | 1 | kilogram |  | CN | production | graphite ore, mined
market group for electricity, medium voltage | 0.0087 | kilowatt hour |  | CN | technosphere | electricity, medium voltage | 8.7 kWh/t
market for diesel, burned in building machine | 0.0972594 | megajoule |  | GLO | technosphere | diesel, burned in building machine | 2.241 kg diesel/t, 43.4 MJ/kg
market for explosive, tovex | 0.000248 | kilogram |  | GLO | technosphere | explosive, tovex | 0.248 kg/t. Originally, "ammonium nitrate" is used.
Carbon dioxide, fossil | 4e-05 | kilogram | air |  | biosphere |  | From diesel
Water | 1.13e-07 | cubic meter | air |  | biosphere |  | From explosives
Nitrogen oxides | 0.000138 | kilogram | air |  | biosphere |  | From explosives
Particulates, > 10 um | 0.005 | kilogram | air |  | biosphere |  | Originally, it says "Graphite dust"
Activity | coal coking, for coal tar pitch production
comment | Surovtseva, D, Crossin, E, Pell, R, Stamford, L. Toward a life cycle inventory for graphite production. J Ind Ecol. 2022; 26: 964– 979. https://doi.org/10.1111/jiec.13234. Coal is a common precursor for the tar pitch which is used for the preparation of graphitization precursor and also for coating of the final spherical graphite. Relevant data include coal mining, coking to produce tar and distillation of tar to produce pitch. It is understood that the distillation of tar to pitch is generally integrated with the coal coking, and the authors were not able to identify a reputable source containing dedicated dataset for distillation. Allocation is based on physical yield of tar pitch.
location | CN
production amount | 1
reference product | tar pitch
unit | kilogram
source | Surovtseva, D, Crossin, E, Pell, R, Stamford, L. Toward a life cycle inventory for graphite production. J Ind Ecol. 2022; 26: 964– 979. https://doi.org/10.1111/jiec.13234
Exchanges
name | amount | unit | categories | location | type | reference product | comment
coal coking, for coal tar pitch production | 1 | kilogram |  | CN | production | tar pitch | washed coal. Probably does not include the washing here.
market for hard coal | 41.66667 | kilogram |  | CN | technosphere | hard coal | ca. 3% of energy input from electricity
market group for electricity, medium voltage | 1.458333 | kilowatt hour |  | CN | technosphere | electricity, medium voltage | ca. 97% of energy input for coking gas. Used a German one.
coking | 169.75 | megajoule |  | RoW | technosphere | coal gas
Carbon dioxide, fossil | 12.5 | kilogram | air |  | biosphere
Carbon monoxide, fossil | 0.01814583 | kilogram | air |  | biosphere
Methane, fossil | 0.0036875 | kilogram | air |  | biosphere
Nitrogen oxides | 0.01764583 | kilogram | air |  | biosphere
Activity | crude oil extraction
comment | Surovtseva, D, Crossin, E, Pell, R, Stamford, L. Toward a life cycle inventory for graphite production. J Ind Ecol. 2022; 26: 964– 979. https://doi.org/10.1111/jiec.13234
location | CN
production amount | 1
reference product | crude oil
unit | kilogram
source | Surovtseva, D, Crossin, E, Pell, R, Stamford, L. Toward a life cycle inventory for graphite production. J Ind Ecol. 2022; 26: 964– 979. https://doi.org/10.1111/jiec.13234
Exchanges
name | amount | unit | categories | location | type | reference product | comment
crude oil extraction | 1 | kilogram |  | CN | production | crude oil
Oil, crude, in ground | 1 | kilogram | natural resource::in ground |  | biosphere
market group for electricity, medium voltage | 0.079645 | kilowatt hour |  | CN | technosphere | electricity, medium voltage
diesel, burned in diesel-electric generating set, 18.5kW | 0.236124 | megajoule |  | GLO | technosphere | diesel, burned in diesel-electric generating set, 18.5kW
heat production, natural gas, at industrial furnace >100kW | 2.850354 | megajoule |  | RoW | technosphere | heat, district or industrial, natural gas
Activity | green coke production
comment | Surovtseva, D, Crossin, E, Pell, R, Stamford, L. Toward a life cycle inventory for graphite production. J Ind Ecol. 2022; 26: 964– 979. https://doi.org/10.1111/jiec.13234
location | CN
production amount | 1
reference product | green coke
unit | kilogram
source | Surovtseva, D, Crossin, E, Pell, R, Stamford, L. Toward a life cycle inventory for graphite production. J Ind Ecol. 2022; 26: 964– 979. https://doi.org/10.1111/jiec.13234
Exchanges
name | amount | unit | categories | location | type | reference product | comment
green coke production | 1 | kilogram |  | CN | production | green coke
crude oil extraction | 40 | kilogram |  | CN | technosphere | crude oil
market group for electricity, medium voltage | 0.996 | kilowatt hour |  | CN | technosphere | electricity, medium voltage | ca. 10% of energy for atmospheric distillation is electricity.
coking | 32.2704 | megajoule |  | RoW | technosphere | coal gas | ca. 90% of energy input for atmospheric distillation is from coking gas.
market group for electricity, medium voltage | 0.584 | kilowatt hour |  | CN | technosphere | electricity, medium voltage | ca. 10% of energy for vaccuum distillation is electricity.
coking | 18.9216 | megajoule |  | RoW | technosphere | coal gas | ca. 90% of energy for vaccuum distillation is from coking gas.
market group for electricity, medium voltage | 0.636 | kilowatt hour |  | CN | technosphere | electricity, medium voltage | ca. 5% of energy input from delayed coking is from electricity.
coking | 43.5024 | megajoule |  | RoW | technosphere | coal gas | ca. 95% of energy input from delayed coking is from coking gas.
Carbon dioxide, fossil | 11 | kilogram | air |  | biosphere
Activity | needle coke production
comment | Surovtseva, D, Crossin, E, Pell, R, Stamford, L. Toward a life cycle inventory for graphite production. J Ind Ecol. 2022; 26: 964– 979. https://doi.org/10.1111/jiec.13234. Green coke is further calcined to produce needle coke, and in this work composition of calcined coke was calculated based on compositions of green coke and volatiles. Relevant dataset covers operation of calcination unit / plant.
location | CN
production amount | 1
reference product | needle coke
unit | kilogram
source | Surovtseva, D, Crossin, E, Pell, R, Stamford, L. Toward a life cycle inventory for graphite production. J Ind Ecol. 2022; 26: 964– 979. https://doi.org/10.1111/jiec.13234
Exchanges
name | amount | unit | categories | location | type | reference product | comment
needle coke production | 1 | kilogram |  | CN | production | needle coke
green coke production | 1.351351 | kilogram |  | CN | technosphere | green coke
market group for electricity, medium voltage | 0.5945946 | kilowatt hour |  | CN | technosphere | electricity, medium voltage
heat production, natural gas, at industrial furnace >100kW | 19.26486 | megajoule |  | RoW | technosphere | heat, district or industrial, natural gas
Carbon dioxide, fossil | 0.01756757 | kilogram | air |  | biosphere
Carbon monoxide, fossil | 0.01891892 | kilogram | air |  | biosphere
Methane, fossil | 0.2094595 | kilogram | air |  | biosphere
Activity | graphite precursor production
comment | Surovtseva, D, Crossin, E, Pell, R, Stamford, L. Toward a life cycle inventory for graphite production. J Ind Ecol. 2022; 26: 964– 979. https://doi.org/10.1111/jiec.13234. Calcined coke is then mixed with tar pitch, baked to reduce volatiles and graphitized. Emissions from baking and graphitization are calculated as 0.4% and 2% mass loss in the respective processes. Transportation from calcining plant to graphitization plant is omitted. Crushing of needle coke and mixing of pitch with needle coke is not included.
location | CN
production amount | 1
reference product | grahite precursor
unit | kilogram
source | Surovtseva, D, Crossin, E, Pell, R, Stamford, L. Toward a life cycle inventory for graphite production. J Ind Ecol. 2022; 26: 964– 979. https://doi.org/10.1111/jiec.13234
Exchanges
name | amount | unit | categories | location | type | reference product | comment
graphite precursor production | 1 | kilogram |  | CN | production | grahite precursor
needle coke production | 0.8032129 | kilogram |  | CN | technosphere | needle coke
coal coking, for coal tar pitch production | 0.2008032 | kilogram |  | CN | technosphere | tar pitch
heat production, natural gas, at industrial furnace >100kW | 12.6506 | megajoule |  | RoW | technosphere | heat, district or industrial, natural gas
Carbon monoxide, fossil | 0.002680723 | kilogram | air |  | biosphere
Methane, fossil | 7.981928e-05 | kilogram | air |  | biosphere
Nitrogen oxides | 0.000246988 | kilogram | air |  | biosphere
Activity | synthetic graphite production
comment | Surovtseva, D, Crossin, E, Pell, R, Stamford, L. Toward a life cycle inventory for graphite production. J Ind Ecol. 2022; 26: 964– 979. https://doi.org/10.1111/jiec.13234. The graphite is > 99.9% pure and is in powder form, further purification is not required. However, micronization, shaping, and coating are required to upgrade to battery-grade
location | CN
production amount | 1
reference product | synthetic graphite, 99% pure
unit | kilogram
source | Surovtseva, D, Crossin, E, Pell, R, Stamford, L. Toward a life cycle inventory for graphite production. J Ind Ecol. 2022; 26: 964– 979. https://doi.org/10.1111/jiec.13234
Exchanges
name | amount | unit | categories | location | type | reference product | comment
synthetic graphite production | 1 | kilogram |  | CN | production | synthetic graphite, 99% pure
graphite precursor production | 1.020408 | kilogram |  | CN | technosphere | grahite precursor
heat production, natural gas, at industrial furnace >100kW | 3.232653 | megajoule |  | RoW | technosphere | heat, district or industrial, natural gas
Carbon monoxide, fossil | 0.01969388 | kilogram | air |  | biosphere