## Carbon fiber
database | carbon fiber
Activity | Polyacrylonitrile production (PAN) by polymerisation
comment | 1 kg of finished carbon fiber Toray T700 G. Carbon fiber manufacturing. Source: based on Ellringmann et al. (2016), Gill et al. (2016), Mützel (2012).
source | Benitez A, Wulf C, de Palmenaer A, Lengersdorf M, Röding T, Grube T, et al. Ecological assessment of fuel cell electric vehicles with special focus on type IV carbon fiber hydrogen tank. J Clean Prod 2021;278:123277. https://doi.org/10.1016/j.jclepro.2020.123277.
location | RER
production amount | 1
reference product | Polyacrylonitrile
unit | kilogram
Exchanges
name | amount | database | location | unit | type | reference product
Polyacrylonitrile production (PAN) by polymerisation | 1 | carbon fiber | RER | kilogram | production | Polyacrylonitrile
market for heat, from steam, in chemical industry | 49.7161 | ecoinvent | RER | megajoule | technosphere | heat, from steam, in chemical industry
market for acrylonitrile | 1.120056 | ecoinvent | GLO | kilogram | technosphere | acrylonitrile
market group for electricity, low voltage | 2.5 | ecoinvent | RER | kilowatt hour | technosphere | electricity, low voltage
market for methyl acrylate | 0.05 | ecoinvent | GLO | kilogram | technosphere | methyl acrylate
market for acrylic acid | 0.01 | ecoinvent | RER | kilogram | technosphere | acrylic acid
market for water, deionised | 0.7648305 | ecoinvent | Europe without Switzerland | kilogram | technosphere | water, deionised
Activity | Dimethyl sulfoxide production (DMSO)
comment | 1 kg of finished carbon fiber Toray T700 G. Carbon fiber manufacturing. Source: based on Ellringmann et al. (2016), Gill et al. (2016), Mützel (2012).
source | Benitez A, Wulf C, de Palmenaer A, Lengersdorf M, Röding T, Grube T, et al. Ecological assessment of fuel cell electric vehicles with special focus on type IV carbon fiber hydrogen tank. J Clean Prod 2021;278:123277. https://doi.org/10.1016/j.jclepro.2020.123277.
location | RER
production amount | 1
reference product | Dimethyl sulfoxide
unit | kilogram
Exchanges
name | amount | database | location | unit | type | reference product
Dimethyl sulfoxide production (DMSO) | 1 | carbon fiber | RER | kilogram | production | Dimethyl sulfoxide
market for compressed air, 1000 kPa gauge | 0.002579926 | ecoinvent | RER | cubic meter | technosphere | compressed air, 1000 kPa gauge
market for dimethyl sulfoxide | 0.03154895 | ecoinvent | GLO | kilogram | technosphere | dimethyl sulfoxide
market group for electricity, low voltage | 0.1128501 | ecoinvent | RER | kilowatt hour | technosphere | electricity, low voltage
market for ethylene glycol | 2.422553e-06 | ecoinvent | GLO | kilogram | technosphere | ethylene glycol
market for nitrogen, liquid | 0.00539653 | ecoinvent | RER | kilogram | technosphere | nitrogen, liquid
market for steam, in chemical industry | 1.594796 | ecoinvent | RER | kilogram | technosphere | steam, in chemical industry
Activity | Spinning dope
comment | 1 kg of finished carbon fiber Toray T700 G. Carbon fiber manufacturing. Source: based on Ellringmann et al. (2016), Gill et al. (2016), Mützel (2012).
source | Benitez A, Wulf C, de Palmenaer A, Lengersdorf M, Röding T, Grube T, et al. Ecological assessment of fuel cell electric vehicles with special focus on type IV carbon fiber hydrogen tank. J Clean Prod 2021;278:123277. https://doi.org/10.1016/j.jclepro.2020.123277.
location | RER
production amount | 1
reference product | Spinning dope
unit | kilogram
Exchanges
name | amount | database | location | unit | type | reference product
Spinning dope | 1 | carbon fiber | RER | kilogram | production | Spinning dope
market for compressed air, 1000 kPa gauge | 0.001607807 | ecoinvent | RER | cubic meter | technosphere | compressed air, 1000 kPa gauge
Dimethyl sulfoxide production (DMSO) | 0.002788104 | carbon fiber | RER | kilogram | technosphere | Dimethyl sulfoxide
market group for electricity, low voltage | 0.04943309 | ecoinvent | RER | kilowatt hour | technosphere | electricity, low voltage
market for ethylene glycol | 1.678439e-07 | ecoinvent | GLO | kilogram | technosphere | ethylene glycol
market for methyl acrylate | 0.01052974 | ecoinvent | GLO | kilogram | technosphere | methyl acrylate
market for nitrogen, liquid | 0.004139405 | ecoinvent | RER | kilogram | technosphere | nitrogen, liquid
Polyacrylonitrile production (PAN) by polymerisation | 0.263197 | carbon fiber | RER | kilogram | technosphere | Polyacrylonitrile
market for steam, in chemical industry | 0.3005576 | ecoinvent | RER | kilogram | technosphere | steam, in chemical industry
Activity | Fiber coagulation
comment | 1 kg of finished carbon fiber Toray T700 G. Carbon fiber manufacturing. Source: based on Ellringmann et al. (2016), Gill et al. (2016), Mützel (2012).
source | Benitez A, Wulf C, de Palmenaer A, Lengersdorf M, Röding T, Grube T, et al. Ecological assessment of fuel cell electric vehicles with special focus on type IV carbon fiber hydrogen tank. J Clean Prod 2021;278:123277. https://doi.org/10.1016/j.jclepro.2020.123277.
location | RER
production amount | 1
reference product | Coagulated fiber
unit | kilogram
Exchanges
name | amount | database | location | unit | type | reference product
Fiber coagulation | 1 | carbon fiber | RER | kilogram | production | Coagulated fiber
market group for electricity, low voltage | 0.02168675 | ecoinvent | RER | kilowatt hour | technosphere | electricity, low voltage
market for ethylene glycol | 0.0001242794 | ecoinvent | GLO | kilogram | technosphere | ethylene glycol
Spinning dope | 1.640994 | carbon fiber | RER | kilogram | technosphere | Spinning dope
Activity | Fiber stretching and washing
comment | 1 kg of finished carbon fiber Toray T700 G. Carbon fiber manufacturing. Source: based on Ellringmann et al. (2016), Gill et al. (2016), Mützel (2012).
source | Benitez A, Wulf C, de Palmenaer A, Lengersdorf M, Röding T, Grube T, et al. Ecological assessment of fuel cell electric vehicles with special focus on type IV carbon fiber hydrogen tank. J Clean Prod 2021;278:123277. https://doi.org/10.1016/j.jclepro.2020.123277.
location | RER
production amount | 1
reference product | Stretched and washed fiber
unit | kilogram
Exchanges
name | amount | database | location | unit | type | reference product
Fiber stretching and washing | 1 | carbon fiber | RER | kilogram | production | Stretched and washed fiber
Fiber coagulation | 1.497374 | carbon fiber | RER | kilogram | technosphere | Coagulated fiber
market for compressed air, 1000 kPa gauge | 0.007211692 | ecoinvent | RER | cubic meter | technosphere | compressed air, 1000 kPa gauge
market group for electricity, low voltage | 0.4195022 | ecoinvent | RER | kilowatt hour | technosphere | electricity, low voltage
market for steam, in chemical industry | 0.6645353 | ecoinvent | RER | kilogram | technosphere | steam, in chemical industry
market for water, deionised | 0.0003996346 | ecoinvent | Europe without Switzerland | kilogram | technosphere | water, deionised
Activity | Fiber sizing
comment | 1 kg of finished carbon fiber Toray T700 G. Carbon fiber manufacturing. Source: based on Ellringmann et al. (2016), Gill et al. (2016), Mützel (2012).
source | Benitez A, Wulf C, de Palmenaer A, Lengersdorf M, Röding T, Grube T, et al. Ecological assessment of fuel cell electric vehicles with special focus on type IV carbon fiber hydrogen tank. J Clean Prod 2021;278:123277. https://doi.org/10.1016/j.jclepro.2020.123277.
location | RER
production amount | 1
reference product | Sized fiber
unit | kilogram
Exchanges
name | amount | database | location | unit | type | reference product
Fiber sizing | 1 | carbon fiber | RER | kilogram | production | Sized fiber
treatment of wastewater, average, capacity 1E9l/year | -0.7014028 | ecoinvent 3.3 cutoff | CH | cubic meter | technosphere | wastewater, average
market for compressed air, 1000 kPa gauge | 0.0001562681 | ecoinvent | RER | cubic meter | technosphere | compressed air, 1000 kPa gauge
market group for electricity, low voltage | 0.03582721 | ecoinvent | RER | kilowatt hour | technosphere | electricity, low voltage
Fiber stretching and washing | 0.9750612 | carbon fiber | RER | kilogram | technosphere | Stretched and washed fiber
market for potassium permanganate | 0.02500557 | ecoinvent | GLO | kilogram | technosphere | potassium permanganate
market for water, deionised | 0.1460031 | ecoinvent | Europe without Switzerland | kilogram | technosphere | water, deionised
Activity | Fiber drying
comment | 1 kg of finished carbon fiber Toray T700 G. Carbon fiber manufacturing. Source: based on Ellringmann et al. (2016), Gill et al. (2016), Mützel (2012).
source | Benitez A, Wulf C, de Palmenaer A, Lengersdorf M, Röding T, Grube T, et al. Ecological assessment of fuel cell electric vehicles with special focus on type IV carbon fiber hydrogen tank. J Clean Prod 2021;278:123277. https://doi.org/10.1016/j.jclepro.2020.123277.
location | RER
production amount | 1
reference product | Dried fiber
unit | kilogram
Exchanges
name | amount | database | location | categories | unit | type | reference product
Fiber drying | 1 | carbon fiber | RER |  | kilogram | production | Dried fiber
Water | 0.0006234189 | biosphere3 |  | air | cubic meter | biosphere
market for compressed air, 1000 kPa gauge | 0.0005269245 | ecoinvent | RER |  | cubic meter | technosphere | compressed air, 1000 kPa gauge
market group for electricity, low voltage | 0.06364293 | ecoinvent | RER |  | kilowatt hour | technosphere | electricity, low voltage
Fiber sizing | 1.623057 | carbon fiber | RER |  | kilogram | technosphere | Sized fiber
market for steam, in chemical industry | 0.7441272 | ecoinvent | RER |  | kilogram | technosphere | steam, in chemical industry
Activity | Fiber relaxation
comment | 1 kg of finished carbon fiber Toray T700 G. Carbon fiber manufacturing. Source: based on Ellringmann et al. (2016), Gill et al. (2016), Mützel (2012).
source | Benitez A, Wulf C, de Palmenaer A, Lengersdorf M, Röding T, Grube T, et al. Ecological assessment of fuel cell electric vehicles with special focus on type IV carbon fiber hydrogen tank. J Clean Prod 2021;278:123277. https://doi.org/10.1016/j.jclepro.2020.123277.
location | RER
production amount | 1
reference product | Relaxed fiber
unit | kilogram
Exchanges
name | amount | database | location | categories | unit | type | reference product
Fiber relaxation | 1 | carbon fiber | RER |  | kilogram | production | Relaxed fiber
market for compressed air, 1000 kPa gauge | 0.2315485 | ecoinvent | RER |  | cubic meter | technosphere | compressed air, 1000 kPa gauge
market group for electricity, low voltage | 0.127026 | ecoinvent | RER |  | kilowatt hour | technosphere | electricity, low voltage
market for ethylene glycol | 2.794139e-05 | ecoinvent | GLO |  | kilogram | technosphere | ethylene glycol
Fiber drying | 1.001085 | ecoinvent | RER |  | kilogram | technosphere | Dried fiber
market for steam, in chemical industry | 0.3304631 | ecoinvent | RER |  | kilogram | technosphere | steam, in chemical industry
Activity | Fiber sizing 2
comment | 1 kg of finished carbon fiber Toray T700 G. Carbon fiber manufacturing. Source: based on Ellringmann et al. (2016), Gill et al. (2016), Mützel (2012).
source | Benitez A, Wulf C, de Palmenaer A, Lengersdorf M, Röding T, Grube T, et al. Ecological assessment of fuel cell electric vehicles with special focus on type IV carbon fiber hydrogen tank. J Clean Prod 2021;278:123277. https://doi.org/10.1016/j.jclepro.2020.123277.
location | RER
production amount | 1
reference product | Resized fiber
unit | kilogram
Exchanges
name | amount | database | location | categories | unit | type | reference product
Fiber sizing 2 | 1 | carbon fiber | RER |  | kilogram | production | Resized fiber
market group for electricity, low voltage | 0.02581086 | ecoinvent | RER |  | kilowatt hour | technosphere | electricity, low voltage
market for ethylene glycol | 2.221863e-05 | ecoinvent | GLO |  | kilogram | technosphere | ethylene glycol
Fiber relaxation | 0.9949658 | carbon fiber | RER |  | kilogram | technosphere | Relaxed fiber
market for silicone product | 0.005001798 | ecoinvent | RER |  | kilogram | technosphere | silicone product
Activity | Fiber winding up
comment | 1 kg of finished carbon fiber Toray T700 G. Carbon fiber manufacturing. Source: based on Ellringmann et al. (2016), Gill et al. (2016), Mützel (2012).
source | Benitez A, Wulf C, de Palmenaer A, Lengersdorf M, Röding T, Grube T, et al. Ecological assessment of fuel cell electric vehicles with special focus on type IV carbon fiber hydrogen tank. J Clean Prod 2021;278:123277. https://doi.org/10.1016/j.jclepro.2020.123277.
location | RER
production amount | 1
reference product | Fiber winding up
unit | kilogram
Exchanges
name | amount | database | location | categories | unit | type | reference product
Fiber winding up | 1 | carbon fiber | RER |  | kilogram | production | Fiber winding up
market for compressed air, 1000 kPa gauge | 0.152607 | ecoinvent | RER |  | cubic meter | technosphere | compressed air, 1000 kPa gauge
market group for electricity, low voltage | 0.1118303 | ecoinvent | RER |  | kilowatt hour | technosphere | electricity, low voltage
Fiber sizing 2 | 1 | carbon fiber | RER |  | kilogram | technosphere | Resized fiber
Activity | Fiber unwinding
comment | 1 kg of finished carbon fiber Toray T700 G. Carbon fiber manufacturing. Source: based on Ellringmann et al. (2016), Gill et al. (2016), Mützel (2012).
source | Benitez A, Wulf C, de Palmenaer A, Lengersdorf M, Röding T, Grube T, et al. Ecological assessment of fuel cell electric vehicles with special focus on type IV carbon fiber hydrogen tank. J Clean Prod 2021;278:123277. https://doi.org/10.1016/j.jclepro.2020.123277.
location | RER
production amount | 1
reference product | Fiber unwinding
unit | kilogram
Exchanges
name | amount | database | location | categories | unit | type | reference product
Fiber unwinding | 1 | carbon fiber | RER |  | kilogram | production | Fiber unwinding
market for compressed air, 1000 kPa gauge | 0.03597122 | ecoinvent | RER |  | cubic meter | technosphere | compressed air, 1000 kPa gauge
market group for electricity, low voltage | 0.04676259 | ecoinvent | RER |  | kilowatt hour | technosphere | electricity, low voltage
Fiber winding up | 1 | carbon fiber | RER |  | kilogram | technosphere | Fiber winding up
market for water, deionised | 0.1024101 | ecoinvent | Europe without Switzerland |  | kilogram | technosphere | water, deionised
Activity | Exhaust gas treatment 1
comment | 1 kg of finished carbon fiber Toray T700 G. Carbon fiber manufacturing. Source: based on Ellringmann et al. (2016), Gill et al. (2016), Mützel (2012).
source | Benitez A, Wulf C, de Palmenaer A, Lengersdorf M, Röding T, Grube T, et al. Ecological assessment of fuel cell electric vehicles with special focus on type IV carbon fiber hydrogen tank. J Clean Prod 2021;278:123277. https://doi.org/10.1016/j.jclepro.2020.123277.
location | RER
production amount | 1
reference product | Exhaust gas treatment 1
unit | kilogram
Exchanges
name | amount | database | location | categories | unit | type | reference product
Exhaust gas treatment 1 | 1 | carbon fiber | RER |  | kilogram | production | Exhaust gas treatment 1
market group for electricity, low voltage | 0.02291067 | ecoinvent | RER |  | kilowatt hour | technosphere | electricity, low voltage
Argon-40 | 0.01259843 | biosphere3 |  | air | kilogram | biosphere
Carbon dioxide, fossil | 0.001629107 | biosphere3 |  | air | kilogram | biosphere
Nitrogen | 0.007428727 | biosphere3 |  | air | kilogram | biosphere
Water | 0.0002074396 | biosphere3 |  | air | cubic meter | biosphere
Activity | Exhaust gas treatment 2
comment | 1 kg of finished carbon fiber Toray T700 G. Carbon fiber manufacturing. Source: based on Ellringmann et al. (2016), Gill et al. (2016), Mützel (2012).
source | Benitez A, Wulf C, de Palmenaer A, Lengersdorf M, Röding T, Grube T, et al. Ecological assessment of fuel cell electric vehicles with special focus on type IV carbon fiber hydrogen tank. J Clean Prod 2021;278:123277. https://doi.org/10.1016/j.jclepro.2020.123277.
location | RER
production amount | 1
reference product | Exhaust gas treatment 2
unit | kilogram
Exchanges
name | amount | database | location | categories | unit | type | reference product
Exhaust gas treatment 2 | 1 | carbon fiber | RER |  | kilogram | production | Exhaust gas treatment 2
market group for electricity, low voltage | 0.02620594 | ecoinvent | RER |  | kilowatt hour | technosphere | electricity, low voltage
market for natural gas, medium pressure, vehicle grade | 0.1908163 | ecoinvent | GLO |  | kilogram | technosphere | natural gas, medium pressure, vehicle grade
Carbon dioxide, fossil | 0.7020408 | biosphere3 |  | air | kilogram | biosphere
Nitrogen | 3.440631 | biosphere3 |  | air | kilogram | biosphere
Nitrogen oxides | 0.009990724 | biosphere3 |  | air | kilogram | biosphere
Water | 0.000474026 | biosphere3 |  | air | cubic meter | biosphere
market for NOx retained, by selective catalytic reduction | 0.9897959 | ecoinvent | GLO |  | kilogram | technosphere | NOx retained, by selective catalytic reduction
market for compressed air, 1000 kPa gauge | 0.09276438 | ecoinvent | RER |  | cubic meter | technosphere | compressed air, 1000 kPa gauge
Activity | Fiber stabilization
comment | 1 kg of finished carbon fiber Toray T700 G. Carbon fiber manufacturing. Source: based on Ellringmann et al. (2016), Gill et al. (2016), Mützel (2012).
source | Benitez A, Wulf C, de Palmenaer A, Lengersdorf M, Röding T, Grube T, et al. Ecological assessment of fuel cell electric vehicles with special focus on type IV carbon fiber hydrogen tank. J Clean Prod 2021;278:123277. https://doi.org/10.1016/j.jclepro.2020.123277.
location | RER
production amount | 1
reference product | Stabilized fiber
unit | kilogram
Exchanges
name | amount | database | location | categories | unit | type | reference product
Fiber stabilization | 1 | carbon fiber | RER |  | kilogram | production | Stabilized fiber
market for compressed air, 1000 kPa gauge | 0.07626848 | ecoinvent | RER |  | cubic meter | technosphere | compressed air, 1000 kPa gauge
market group for electricity, low voltage | 7.518977 | ecoinvent | RER |  | kilowatt hour | technosphere | electricity, low voltage
market for natural gas, medium pressure, vehicle grade | 0.08789453 | ecoinvent | GLO |  | kilogram | technosphere | natural gas, medium pressure, vehicle grade
Fiber unwinding | 1.110667 | carbon fiber | RER |  | kilogram | technosphere | Fiber unwinding
Exhaust gas treatment 1 | 14.71035 | carbon fiber | RER |  | kilogram | technosphere | Exhaust gas treatment 1
Activity | Fiber carbonization (low temp)
comment | 1 kg of finished carbon fiber Toray T700 G. Carbon fiber manufacturing. Source: based on Ellringmann et al. (2016), Gill et al. (2016), Mützel (2012).
source | Benitez A, Wulf C, de Palmenaer A, Lengersdorf M, Röding T, Grube T, et al. Ecological assessment of fuel cell electric vehicles with special focus on type IV carbon fiber hydrogen tank. J Clean Prod 2021;278:123277. https://doi.org/10.1016/j.jclepro.2020.123277.
location | RER
production amount | 1
reference product | Carbonized fiber, low temp
unit | kilogram
Exchanges
name | amount | database | location | categories | unit | type | reference product
Fiber carbonization (low temp) | 1 | carbon fiber | RER |  | kilogram | production | Carbonized fiber, low temp
market group for electricity, low voltage | 3.327476 | ecoinvent | RER |  | kilowatt hour | technosphere | electricity, low voltage
market for ethylene glycol | 0.0006248403 | ecoinvent | GLO |  | kilogram | technosphere | ethylene glycol
Fiber stabilization | 1.999201 | carbon fiber | RER |  | kilogram | technosphere | Stabilized fiber
market for nitrogen, liquid | 5.281949 | ecoinvent | RER |  | kilogram | technosphere | nitrogen, liquid
market for steam, in chemical industry | 1.483227 | ecoinvent | RER |  | kilogram | technosphere | steam, in chemical industry
Exhaust gas treatment 2 | 6.281949 | carbon fiber | RER |  | kilogram | technosphere | Exhaust gas treatment 2
Activity | Fiber carbonization (high temp)
comment | 1 kg of finished carbon fiber Toray T700 G. Carbon fiber manufacturing. Source: based on Ellringmann et al. (2016), Gill et al. (2016), Mützel (2012).
source | Benitez A, Wulf C, de Palmenaer A, Lengersdorf M, Röding T, Grube T, et al. Ecological assessment of fuel cell electric vehicles with special focus on type IV carbon fiber hydrogen tank. J Clean Prod 2021;278:123277. https://doi.org/10.1016/j.jclepro.2020.123277.
location | RER
production amount | 1
reference product | Carbonized fiber, high temp
unit | kilogram
Exchanges
name | amount | database | location | categories | unit | type | reference product
Fiber carbonization (high temp) | 1 | carbon fiber | RER |  | kilogram | production | Carbonized fiber, high temp
market group for electricity, low voltage | 8.059 | ecoinvent | RER |  | kilowatt hour | technosphere | electricity, low voltage
market for ethylene glycol | 0.007503 | ecoinvent | GLO |  | kilogram | technosphere | ethylene glycol
Fiber carbonization (low temp) | 1.252 | carbon fiber | RER |  | kilogram | technosphere | Carbonized fiber, low temp
market for nitrogen, liquid | 2.348 | ecoinvent | RER |  | kilogram | technosphere | nitrogen, liquid
Exhaust gas treatment 2 | 2.912 | carbon fiber | RER |  | kilogram | technosphere | Exhaust gas treatment 2
Activity | Fiber electrolysis
comment | 1 kg of finished carbon fiber Toray T700 G. Carbon fiber manufacturing. Source: based on Ellringmann et al. (2016), Gill et al. (2016), Mützel (2012).
source | Benitez A, Wulf C, de Palmenaer A, Lengersdorf M, Röding T, Grube T, et al. Ecological assessment of fuel cell electric vehicles with special focus on type IV carbon fiber hydrogen tank. J Clean Prod 2021;278:123277. https://doi.org/10.1016/j.jclepro.2020.123277.
location | RER
production amount | 1
reference product | Fiber electrolysis
unit | kilogram
Exchanges
name | amount | database | location | categories | unit | type | reference product
Fiber electrolysis | 1 | carbon fiber | RER |  | kilogram | production | Fiber electrolysis
market for ammonium bicarbonate | 0.0200199 | ecoinvent | RER |  | kilogram | technosphere | ammonium bicarbonate
market for compressed air, 1000 kPa gauge | 0.002915423 | ecoinvent | RER |  | cubic meter | technosphere | compressed air, 1000 kPa gauge
market group for electricity, low voltage | 0.2106468 | ecoinvent | RER |  | kilowatt hour | technosphere | electricity, low voltage
market for ethylene glycol | 0.000178408 | ecoinvent | GLO |  | kilogram | technosphere | ethylene glycol
Fiber carbonization (high temp) | 0.979602 | carbon fiber | RER |  | kilogram | technosphere | Carbonized fiber, high temp
market for water, deionised | 8.81592e-05 | ecoinvent | Europe without Switzerland |  | kilogram | technosphere | water, deionised
market for tap water | 0.1754229 | ecoinvent | Europe without Switzerland |  | kilogram | technosphere | tap water
Activity | Fiber washing
comment | 1 kg of finished carbon fiber Toray T700 G. Carbon fiber manufacturing. Source: based on Ellringmann et al. (2016), Gill et al. (2016), Mützel (2012).
source | Benitez A, Wulf C, de Palmenaer A, Lengersdorf M, Röding T, Grube T, et al. Ecological assessment of fuel cell electric vehicles with special focus on type IV carbon fiber hydrogen tank. J Clean Prod 2021;278:123277. https://doi.org/10.1016/j.jclepro.2020.123277.
location | RER
production amount | 1
reference product | Washed fiber
unit | kilogram
Exchanges
name | amount | database | location | categories | unit | type | reference product
Fiber washing | 1 | carbon fiber | RER |  | kilogram | production | Washed fiber
Fiber electrolysis | 0.9203297 | carbon fiber | RER |  | kilogram | technosphere | Fiber electrolysis
market for compressed air, 1000 kPa gauge | 0.004888278 | ecoinvent | RER |  | cubic meter | technosphere | compressed air, 1000 kPa gauge
market group for electricity, low voltage | 0.04368132 | ecoinvent | RER |  | kilowatt hour | technosphere | electricity, low voltage
market for tap water | 0.4495421 | ecoinvent | Europe without Switzerland |  | kilogram | technosphere | tap water
Activity | Fiber drying 2
comment | 1 kg of finished carbon fiber Toray T700 G. Carbon fiber manufacturing. Source: based on Ellringmann et al. (2016), Gill et al. (2016), Mützel (2012).
source | Benitez A, Wulf C, de Palmenaer A, Lengersdorf M, Röding T, Grube T, et al. Ecological assessment of fuel cell electric vehicles with special focus on type IV carbon fiber hydrogen tank. J Clean Prod 2021;278:123277. https://doi.org/10.1016/j.jclepro.2020.123277.
location | RER
production amount | 1
reference product | Dried fiber 2
unit | kilogram
Exchanges
name | amount | database | location | categories | unit | type | reference product
Fiber drying 2 | 1 | carbon fiber | RER |  | kilogram | production | Dried fiber 2
Fiber washing | 1.075862 | carbon fiber | RER |  | kilogram | technosphere | Washed fiber
market group for electricity, low voltage | 0.1477833 | ecoinvent | RER |  | kilowatt hour | technosphere | electricity, low voltage
market for steam, in chemical industry | 0.08866995 | ecoinvent | RER |  | kilogram | technosphere | steam, in chemical industry
Activity | Fiber sizing 3
comment | 1 kg of finished carbon fiber Toray T700 G. Carbon fiber manufacturing. Source: based on Ellringmann et al. (2016), Gill et al. (2016), Mützel (2012).
source | Benitez A, Wulf C, de Palmenaer A, Lengersdorf M, Röding T, Grube T, et al. Ecological assessment of fuel cell electric vehicles with special focus on type IV carbon fiber hydrogen tank. J Clean Prod 2021;278:123277. https://doi.org/10.1016/j.jclepro.2020.123277.
location | RER
production amount | 1
reference product | Resized fiber
unit | kilogram
Exchanges
name | amount | database | location | categories | unit | type | reference product
Fiber sizing 3 | 1 | carbon fiber | RER |  | kilogram | production | Resized fiber
Fiber drying 2 | 0.9892788 | carbon fiber | RER |  | kilogram | technosphere | Dried fiber 2
market for compressed air, 1000 kPa gauge | 0.001949318 | ecoinvent | RER |  | cubic meter | technosphere | compressed air, 1000 kPa gauge
market group for electricity, low voltage | 0.02169591 | ecoinvent | RER |  | kilowatt hour | technosphere | electricity, low voltage
market for epoxy resin, liquid | 0.009892788 | ecoinvent | RER |  | kilogram | technosphere | epoxy resin, liquid
market for water, deionised | 0.000244152 | ecoinvent | Europe without Switzerland |  | kilogram | technosphere | water, deionised
Activity | Fiber drying 3
comment | 1 kg of finished carbon fiber Toray T700 G. Carbon fiber manufacturing. Source: based on Ellringmann et al. (2016), Gill et al. (2016), Mützel (2012).
source | Benitez A, Wulf C, de Palmenaer A, Lengersdorf M, Röding T, Grube T, et al. Ecological assessment of fuel cell electric vehicles with special focus on type IV carbon fiber hydrogen tank. J Clean Prod 2021;278:123277. https://doi.org/10.1016/j.jclepro.2020.123277.
location | RER
production amount | 1
reference product | Dried fiber 3
unit | kilogram
Exchanges
name | amount | database | location | categories | unit | type | reference product
Fiber drying 3 | 1 | carbon fiber | RER |  | kilogram | production | Dried fiber 3
Fiber sizing 3 | 1.026 | carbon fiber | RER |  | kilogram | technosphere | Resized fiber
market for compressed air, 1000 kPa gauge | 0.00078 | ecoinvent | RER |  | cubic meter | technosphere | compressed air, 1000 kPa gauge
market group for electricity, low voltage | 0.4534 | ecoinvent | RER |  | kilowatt hour | technosphere | electricity, low voltage
market for steam, in chemical industry | 0.03062 | ecoinvent | RER |  | kilogram | technosphere | steam, in chemical industry
Activity | Carbon fiber, weaved, at factory
comment | 1 kg of finished carbon fiber Toray T700 G. Carbon fiber manufacturing. Source: based on Ellringmann et al. (2016), Gill et al. (2016), Mützel (2012).
source | Benitez A, Wulf C, de Palmenaer A, Lengersdorf M, Röding T, Grube T, et al. Ecological assessment of fuel cell electric vehicles with special focus on type IV carbon fiber hydrogen tank. J Clean Prod 2021;278:123277. https://doi.org/10.1016/j.jclepro.2020.123277.
location | RER
production amount | 1
reference product | Carbon fiber, weaved
unit | kilogram
Exchanges
name | amount | database | location | categories | unit | type | reference product
Carbon fiber, weaved, at factory | 1 | carbon fiber | RER |  | kilogram | production | Carbon fiber, weaved
Fiber drying 3 | 1 | carbon fiber | RER |  | kilogram | technosphere | Dried fiber 3
market for compressed air, 1000 kPa gauge | 0.0585 | ecoinvent | RER |  | cubic meter | technosphere | compressed air, 1000 kPa gauge
market group for electricity, low voltage | 0.52 | ecoinvent | RER |  | kilowatt hour | technosphere | electricity, low voltage