## PV-perovskite
Database | PV-perovskite
Activity | perovskite wafer production
Comment | A01. Originally from Roffeis et al. (2022). New insights into the environmental performance of perovskite-on-silicon tandem solar cells–a life cycle assessment of industrially manufactured modules. Sustainable Energy & Fuels, 6(12), 2924-2940. DOI: 10.1039/D2SE00096B
location | CN
production amount | 1
reference product | perovskite wafer
unit | square meter
source | Originally from Roffeis et al. (2022). New insights into the environmental performance of perovskite-on-silicon tandem solar cells–a life cycle assessment of industrially manufactured modules. Sustainable Energy & Fuels, 6(12), 2924-2940. DOI: 10.1039/D2SE00096B
Exchanges
name | amount | unit | categories | location | type | reference product | comment
perovskite wafer production | 1 | square meter |  | CN | production | perovskite wafer
market for acetic acid, without water, in 98% solution state | 0.0010062 | kilogram |  | GLO | technosphere | acetic acid, without water, in 98% solution state
market for acrylic binder, with water, in 54% solution state | 5.16e-05 | kilogram |  | RER | technosphere | acrylic binder, with water, in 54% solution state
market for alkylbenzene sulfonate, linear, petrochemical | 0.006192 | kilogram |  | GLO | technosphere | alkylbenzene sulfonate, linear, petrochemical
market for brass | 0.00019221 | kilogram |  | CH | technosphere | brass
market for dipropylene glycol monomethyl ether | 0.00774 | kilogram |  | RER | technosphere | dipropylene glycol monomethyl ether
market group for electricity, medium voltage | 0.2064 | kilowatt hour |  | CN | technosphere | electricity, medium voltage | Original activity from GaBi: Electricity grid mix 1kV-60kV
glass wool mat production, without cullet | 0.000258 | kilogram |  | GLO | technosphere | glass wool mat
market for heat, district or industrial, natural gas | 0.09288 | megajoule |  | RoW | technosphere | heat, district or industrial, natural gas | Original activity from GaBi: heat, district or industrial, natural gas
hydrochloric acid production, from the reaction of hydrogen with chlorine | 6.966e-05 | kilogram |  | RER | technosphere | hydrochloric acid, without water, in 30% solution state
market for silicon carbide | 0.067854 | kilogram |  | GLO | technosphere | silicon carbide
market for silicon, single crystal, Czochralski process, photovoltaics | 0.02772984 | kilogram |  | RER | technosphere | silicon, single crystal, Czochralski process, photovoltaics
market for sodium hydroxide, without water, in 50% solution state | 0.000387 | kilogram |  | GLO | technosphere | sodium hydroxide, without water, in 50% solution state
market for steel, low-alloyed, hot rolled | 0.03825108 | kilogram |  | GLO | technosphere | steel, low-alloyed, hot rolled
market for tap water | 0.0001548 | kilogram |  | RoW | technosphere | tap water | Original activity from GaBi: Tap water from groundwater
market for triethylene glycol | 0.069918 | kilogram |  | RER | technosphere | triethylene glycol
market for wafer factory | 1.032e-07 | unit |  | GLO | technosphere | wafer factory
market for waste, from silicon wafer production | -0.002838 | kilogram |  | GLO | technosphere | waste, from silicon wafer production
market for water, completely softened | 1.677 | kilogram |  | RER | technosphere | water, completely softened
market for wire drawing, steel | 0.038442 | kilogram |  | GLO | technosphere | wire drawing, steel
AOX, Adsorbable Organic Halogen | 1.2933282e-05 | kilogram | water |  | biosphere
BOD5, Biological Oxygen Demand | 0.000762519 | kilogram | water |  | biosphere
Cadmium II | 1.5611064e-07 | kilogram | water |  | biosphere
COD, Chemical Oxygen Demand | 0.000762519 | kilogram | water |  | biosphere
Chromium III | 7.805532e-07 | kilogram | water::surface water |  | biosphere
Copper ion | 1.5611064e-06 | kilogram | water |  | biosphere
DOC, Dissolved Organic Carbon | 0.0002859414 | kilogram | water |  | biosphere
Lead II | 7.805532e-07 | kilogram | water |  | biosphere
Mercury II | 1.5611064e-07 | kilogram | water |  | biosphere
Nickel II | 1.5611064e-06 | kilogram | water::surface water |  | biosphere
Nitrogen | 0.00025657842 | kilogram | water |  | biosphere
Phosphate | 1.2933282e-05 | kilogram | water |  | biosphere
TOC, Total Organic Carbon | 0.0002859414 | kilogram | water |  | biosphere
Water | 0.00025157322 | cubic meter | air |  | biosphere
Water | 0.00142558158 | cubic meter | water |  | biosphere
Activity | perovskite wafer packaging
Comment | A02. Roffeis et al. (2022). New insights into the environmental performance of perovskite-on-silicon tandem solar cells–a life cycle assessment of industrially manufactured modules. Sustainable Energy & Fuels, 6(12), 2924-2940. DOI: 10.1039/D2SE00096B
location | CN
production amount | 1
reference product | perovskite wafer, packaged
unit | square meter
source | Originally from Roffeis et al. (2022). New insights into the environmental performance of perovskite-on-silicon tandem solar cells–a life cycle assessment of industrially manufactured modules. Sustainable Energy & Fuels, 6(12), 2924-2940. DOI: 10.1039/D2SE00096B
Exchanges
name | amount | unit | categories | location | type | reference product | comment
perovskite wafer packaging | 1 | square meter |  | CN | production | perovskite wafer, packaged
market for packaging film, low density polyethylene | 0.00258 | kilogram |  | GLO | technosphere | packaging film, low density polyethylene
paper production, woodfree, coated, at integrated mill | 0.004902 | kilogram |  | RER | technosphere | paper, woodfree, coated
market for polystyrene, high impact | 0.00516 | kilogram |  | GLO | technosphere | polystyrene, high impact
perovskite wafer production | 1 | square meter |  | CN | technosphere | perovskite wafer
Activity | perovskite wafer transport
Comment | A03. Roffeis et al. (2022). New insights into the environmental performance of perovskite-on-silicon tandem solar cells–a life cycle assessment of industrially manufactured modules. Sustainable Energy & Fuels, 6(12), 2924-2940. DOI: 10.1039/D2SE00096B
location | DE
production amount | 1
reference product | perovskite wafer, transported
unit | square meter
source | Originally from Roffeis et al. (2022). New insights into the environmental performance of perovskite-on-silicon tandem solar cells–a life cycle assessment of industrially manufactured modules. Sustainable Energy & Fuels, 6(12), 2924-2940. DOI: 10.1039/D2SE00096B
Exchanges
name | amount | unit | categories | location | type | reference product | comment
perovskite wafer transport | 1 | square meter |  | DE | production | perovskite wafer, transported
market group for transport, freight, lorry, unspecified | 3.472464 | ton kilometer |  | GLO | technosphere | transport, freight, lorry, unspecified
market group for transport, freight train | 0.1665163 | ton kilometer |  | GLO | technosphere | transport, freight train
market for transport, freight, sea, container ship | 12.08423 | ton kilometer |  | GLO | technosphere | transport, freight, sea, container ship
treatment of waste, from silicon wafer production, underground deposit | -1.249379e-05 | kilogram |  | RoW | technosphere | waste, from silicon wafer production
perovskite wafer packaging | 1.001252 | square meter |  | CN | technosphere | perovskite wafer, packaged
Activity | perovskite wafer cleaning
Comment | B01. Roffeis et al. (2022). New insights into the environmental performance of perovskite-on-silicon tandem solar cells–a life cycle assessment of industrially manufactured modules. Sustainable Energy & Fuels, 6(12), 2924-2940. DOI: 10.1039/D2SE00096B
location | DE
production amount | 1
reference product | perovskite wafer, cleaned
unit | square meter
source | Originally from Roffeis et al. (2022). New insights into the environmental performance of perovskite-on-silicon tandem solar cells–a life cycle assessment of industrially manufactured modules. Sustainable Energy & Fuels, 6(12), 2924-2940. DOI: 10.1039/D2SE00096B
Exchanges
name | amount | unit | categories | location | type | reference product | comment
perovskite wafer cleaning | 1 | square meter |  | DE | production | perovskite wafer, cleaned
perovskite wafer transport | 1 | square meter |  | DE | technosphere | perovskite wafer, transported
market for hydrogen fluoride | 7.287011e-07 | kilogram |  | RER | technosphere | hydrogen fluoride
market for water, ultrapure | 0.000758444 | kilogram |  | RER | technosphere | water, ultrapure
market for hydrochloric acid, without water, in 30% solution state | 2.082003e-07 | kilogram |  | RER | technosphere | hydrochloric acid, without water, in 30% solution state | Original activity from GaBi: hydrochloric acid (100%) [Inorganic intermediate products]
market for water, ultrapure | 0.0001110402 | kilogram |  | RER | technosphere | water, ultrapure
market for potassium hydroxide | 2.478575e-06 | kilogram |  | GLO | technosphere | potassium hydroxide
market for water, ultrapure | 0.002478575 | kilogram |  | RER | technosphere | water, ultrapure
market for water, ultrapure | 0.01753355 | kilogram |  | RER | technosphere | water, ultrapure
market for ethanol, without water, in 99.7% solution state, from ethylene | 2.630032e-06 | kilogram |  | RER | technosphere | ethanol, without water, in 99.7% solution state, from ethylene
market for sodium hydroxide, without water, in 50% solution state | 0.0004383387 | kilogram |  | GLO | technosphere | sodium hydroxide, without water, in 50% solution state | Original activity from GaBi: Sodium hydroxide (caustic soda) mix (100%)
market for oxygen, liquid | 0.0003747606 | kilogram |  | RER | technosphere | oxygen, liquid | Original activity from GaBi: Oxygen (gas). Converted from Liter to kilogram (0.0014 kg/liter)
market for nitrogen, liquid | 0.005799866 | kilogram |  | RER | technosphere | nitrogen, liquid | Original activity from GaBi: Nitrogen (gas). Converted from liter to kg (0.0013 kg/liter)
market group for electricity, medium voltage | 0.08675013 | kilowatt hour |  | Europe without Switzerland | technosphere | electricity, medium voltage | Original activity from GaBi: Electricity grid mix 1kV-60kV
ultrapure water system activity, for perovskite | 2.594077 | kilogram |  | DE | technosphere | ultra pure water | X03
air compressor activity, for perovskite | 0.01041002 | cubic meter |  | DE | technosphere | compressed air, 14 bar, low efficiency | X06
market for polystyrene foam slab | 8.482461e-05 | kilogram |  | GLO | technosphere | polystyrene foam slab
market for packaging film, low density polyethylene | 0.0001413744 | kilogram |  | GLO | technosphere | packaging film, low density polyethylene
treatment of waste polystyrene, municipal incineration | -8.482461e-05 | kilogram |  | CH | technosphere | waste polystyrene
treatment of waste plastic, industrial electronics, municipal incineration | -0.0001413744 | kilogram |  | CH | technosphere | waste plastic, industrial electronics
treatment of waste, from silicon wafer production, underground deposit | -2.686113e-05 | kilogram |  | DE | technosphere | waste, from silicon wafer production
market for hazardous waste, for incineration | -1.413744e-06 | kilogram |  | Europe without Switzerland | technosphere | hazardous waste, for incineration | Original activity from GaBi: Hazardous waste (statistical average) (no C, worst case scenario incl. landfill)
process exhaust ventilators, general, for perovskite production | -1.239288 | cubic meter |  | DE | technosphere | exhaust, general | X09
process exhaust ventilators, acidic, for perovskite production | -1.858931 | cubic meter |  | DE | technosphere | exhaust, acidic | X09
process exhaust ventilators, caustic, for perovskite production | -1.883717 | cubic meter |  | DE | technosphere | exhaust, caustic | X09
inhouse waste water treatment, for perovskite production | -0.002550454 | cubic meter |  | DE | technosphere | waste water | X04
Activity | PECVD of thin film layer, for perovskite
comment | B02. Roffeis et al. (2022). New insights into the environmental performance of perovskite-on-silicon tandem solar cells–a life cycle assessment of industrially manufactured modules. Sustainable Energy & Fuels, 6(12), 2924-2940. DOI: 10.1039/D2SE00096B
location | DE
production amount | 1
reference product | cell, perovskite, to sputter
unit | unit
source | Originally from Roffeis et al. (2022). New insights into the environmental performance of perovskite-on-silicon tandem solar cells–a life cycle assessment of industrially manufactured modules. Sustainable Energy & Fuels, 6(12), 2924-2940. DOI: 10.1039/D2SE00096B
Exchanges
name | amount | unit | categories | location | type | reference product | comment
PECVD of thin film layer, for perovskite | 1 | unit |  | DE | production | cell, perovskite, to sputter
tray cleaning, for perovskite | 1.001418 | unit |  | DE | technosphere | tray cleaning | X02
perovskite wafer cleaning | 1.001418 | square meter |  | DE | technosphere | perovskite wafer, cleaned
market for argon, liquid | 1.513499e-05 | kilogram |  | RER | technosphere | argon, liquid | Original activity from GaBi: Argon (gas). Converted from liter to kg (0.0018 kg/liter)
market for nitrogen, liquid | 0.03717179 | kilogram |  | RER | technosphere | nitrogen, liquid | Original activity from GaBi: Nitrogen (gas). Converted from liter to kg (0.0013 kg/liter)
market group for electricity, medium voltage | 0.0003909292 | kilowatt hour |  | Europe without Switzerland | technosphere | electricity, medium voltage | Original activity from GaBi: Electricity grid mix 1kV-60kV
market group for heat, district or industrial, natural gas | 0.002799053 | megajoule |  | RER | technosphere | heat, district or industrial, natural gas
market for hydrogen, liquid | 1.31665e-06 | kilogram |  | RER | technosphere | hydrogen, liquid
market for lime, hydrated, packed | 7.818585e-06 | kilogram |  | RER | technosphere | lime, hydrated, packed
market for nitrogen, liquid | 9.710682e-05 | kilogram |  | RER | technosphere | nitrogen, liquid
market for silicon tetrachloride | 1.272866e-06 | kilogram |  | DE | technosphere | silicon tetrachloride
silicon production, solar grade, modified Siemens process | 1.563717e-05 | kilogram |  | RER | technosphere | silicon, solar grade
market for silicone factory | 1.610628e-16 | unit |  | GLO | technosphere | silicone factory
market group for transport, freight train | 7.380744e-05 | ton kilometer |  | RER | technosphere | transport, freight train
market group for transport, freight, lorry, unspecified | 1.230645e-05 | ton kilometer |  | GLO | technosphere | transport, freight, lorry, unspecified
AOX, Adsorbable Organic Halogen | 1.688814e-10 | kilogram | water |  | biosphere |  | AOX, Adsorbable Organic Halogen as Cl [ecoinvent long-term to fresh water]
BOD5, Biological Oxygen Demand | 1.227518e-09 | kilogram | water |  | biosphere |  | Biological oxygen demand, BSB5 (Ecoinvent) [ecoinvent long-term to fresh water]
Cadmium II | 1.48084e-11 | kilogram | water |  | biosphere |  | Cadmium, ion [ecoinvent long-term to fresh water]
Chloride | 6.02031e-07 | kilogram | water |  | biosphere |  | Chloride [ecoinvent long-term to fresh water]
Chromium III | 1.230645e-11 | kilogram | water |  | biosphere |  | Chromium, ion [ecoinvent long-term to fresh water]
COD, Chemical Oxygen Demand | 1.380762e-08 | kilogram | water |  | biosphere |  | COD, Chemical Oxygen Demand [ecoinvent long-term to fresh water]
Copper ion | 1.071146e-11 | kilogram | water |  | biosphere |  | Copper [ecoinvent long-term to fresh water]
DOC, Dissolved Organic Carbon | 1.118058e-08 | kilogram | water |  | biosphere |  | DOC, Dissolved Organic Carbon [ecoinvent long-term to fresh water]
Fluoride | 5.80139e-10 | kilogram | water |  | biosphere |  | Fluoride [ecoinvent long-term to fresh water]
Iron ion | 9.257204e-11 | kilogram | water |  | biosphere |  | Iron [ecoinvent long-term to fresh water]
Lead II | 3.189983e-12 | kilogram | water |  | biosphere |  | Lead [ecoinvent long-term to fresh water]
Mercury II | 2.908514e-14 | kilogram | water |  | biosphere |  | Mercury [ecoinvent long-term to fresh water]
Nickel II | 1.247846e-11 | kilogram | water |  | biosphere |  | Nickel, ion [ecoinvent long-term to fresh water]
Nitrogen | 4.456593e-09 | kilogram | water |  | biosphere |  | Nitrogen [ecoinvent long-term to fresh water]
Phosphate | 6.723983e-11 | kilogram | water |  | biosphere |  | Phosphate [ecoinvent long-term to fresh water]
Phosphorus | 7.271284e-12 | kilogram | water |  | biosphere |  | Phosphorus [ecoinvent long-term to fresh water]
Sodium | 4.222036e-07 | kilogram | water |  | biosphere |  | Sodium [ecoinvent long-term to fresh water]
Sulfate | 2.908514e-09 | kilogram | water |  | biosphere |  | Sulphate [ecoinvent long-term to fresh water]
TOC, Total Organic Carbon | 1.118058e-08 | kilogram | water |  | biosphere |  | TOC, Total Organic Carbon [ecoinvent long-term to fresh water]
Heat, waste | 0.001407345 | megajoule | air |  | biosphere |  | Waste heat [ecoinvent long-term to air]
Zinc II | 2.861602e-11 | kilogram | water |  | biosphere |  | Zinc, ion [ecoinvent long-term to fresh water]
market for ammonia, anhydrous, liquid | 8.66597e-07 | kilogram |  | RER | technosphere | ammonia, anhydrous, liquid
market for chemical factory, organics | 1.370114e-15 | unit |  | GLO | technosphere | chemical factory, organics
market group for electricity, medium voltage | 0.0001472872 | kilowatt hour |  | Europe without Switzerland | technosphere | electricity, medium voltage | Electricity grid mix 1kV-60kV
market for fluorine, liquid | 5.788731e-06 | kilogram |  | RER | technosphere | fluorine, liquid
market group for heat, district or industrial, natural gas | 2.397699e-07 | megajoule |  | RER | technosphere | heat, district or industrial, natural gas
market group for transport, freight train | 4.007583e-06 | ton kilometer |  | RER | technosphere | transport, freight train
market group for transport, freight, lorry, unspecified | 6.679305e-07 | ton kilometer |  | GLO | technosphere | transport, freight, lorry, unspecified
treatment of wastewater from wafer fabrication, wastewater treatment | -4.110342e-08 | cubic meter |  | RoW | technosphere | wastewater from wafer fabrication
market for tap water | 8.220683e-05 | kilogram |  | Europe without Switzerland | technosphere | tap water | Tap water from groundwater
market for tap water | 4.110342e-05 | kilogram |  | Europe without Switzerland | technosphere | tap water | Tap water from groundwater
Ammonia | 1.733194e-09 | kilogram | air |  | biosphere |  | Ammonia [ecoinvent long-term to air]
Fluorine | 1.161172e-08 | kilogram | air |  | biosphere |  | Fluorine [ecoinvent long-term to air]
Heat, waste | 0.0005309191 | megajoule | air |  | biosphere |  | Waste heat [ecoinvent long-term to air]
market for diborane | 1.838038e-05 | kilogram |  | GLO | technosphere | diborane | 1.21g/liter
market for hydrogen, liquid | 7.950938e-07 | kilogram |  | RER | technosphere | hydrogen, liquid | 0.08988 kg/m3
market for phosphane | 1.242038e-07 | kilogram |  | GLO | technosphere | phosphane | 1.39kg/m3
market for hydrogen, liquid | 0.01054094 | kilogram |  | RER | technosphere | hydrogen, liquid | 0.07078 kg/liter
market group for electricity, medium voltage | 0.02680658 | kilowatt hour |  | Europe without Switzerland | technosphere | electricity, medium voltage
process cooling, water, for perovskite | 0.01067299 | cubic meter |  | DE | technosphere | cooling water, conditioned | X05
market group for electricity, medium voltage | 0.02680658 | kilowatt hour |  | Europe without Switzerland | technosphere | electricity, medium voltage
air compressor activity, for perovskite | 0.01608395 | cubic meter |  | DE | technosphere | compressed air, 14 bar, low efficiency | X06
treatment of waste, from silicon wafer production, underground deposit | -1.344961e-05 | kilogram |  | DE | technosphere | waste, from silicon wafer production
market for hazardous waste, for incineration | -7.078743e-07 | kilogram |  | Europe without Switzerland | technosphere | hazardous waste, for incineration
process cooling, water, for perovskite | -0.01067299 | cubic meter |  | DE | technosphere | cooling water, used | X05
process exhaust ventilators, general, for perovskite production | -0.5753486 | cubic meter |  | DE | technosphere | exhaust, general | X09
exhaust abatement, for perovskite | -0.004467763 | cubic meter |  | DE | technosphere | abated exhaust
Activity | sputter process 1, perovskite cell
comment | B03. Roffeis et al. (2022). New insights into the environmental performance of perovskite-on-silicon tandem solar cells–a life cycle assessment of industrially manufactured modules. Sustainable Energy & Fuels, 6(12), 2924-2940. DOI: 10.1039/D2SE00096B
location | DE
production amount | 1
reference product | perovskite cell, sputtered 1
unit | unit
source | Originally from Roffeis et al. (2022). New insights into the environmental performance of perovskite-on-silicon tandem solar cells–a life cycle assessment of industrially manufactured modules. Sustainable Energy & Fuels, 6(12), 2924-2940. DOI: 10.1039/D2SE00096B
Exchanges
name | amount | unit | categories | location | type | reference product | comment
sputter process 1, perovskite cell | 1 | unit |  | DE | production | perovskite cell, sputtered 1
PECVD of thin film layer, for perovskite | 1.00142 | unit |  | DE | technosphere | cell, perovskite, to sputter
market for indium tin oxide powder, nanoscale, for sputtering target | 2.43521e-06 | kilogram |  | RER | technosphere | indium tin oxide powder, nanoscale, for sputtering target
market for oxygen, liquid | 1.043959e-07 | kilogram |  | RER | technosphere | oxygen, liquid | Original activity from GaBi: Oxygen (gas). Converted from Liter to kilogram (0.0014 kg/liter)
market for argon, liquid | 5.36893e-06 | kilogram |  | RER | technosphere | argon, liquid | Original activity from GaBi: Argon (gas). Converted from liter to kg (0.0018 kg/liter)
market for nitrogen, liquid | 0.001163268 | kilogram |  | RER | technosphere | nitrogen, liquid | Original activity from GaBi: Nitrogen (gas). Converted from liter to kg (0.0013 kg/liter)
market group for electricity, medium voltage | 0.01093549 | kilowatt hour |  | Europe without Switzerland | technosphere | electricity, medium voltage
process cooling, water, for perovskite | 0.001739931 | cubic meter |  | DE | technosphere | cooling water, conditioned | X05
air compressor activity, for perovskite | 0.0008948216 | cubic meter |  | DE | technosphere | compressed air, 14 bar, low efficiency
treatment of waste, from silicon wafer production, underground deposit | -1.346871e-05 | kilogram |  | DE | technosphere | waste, from silicon wafer production
market for hazardous waste, for incineration | -7.088796e-07 | kilogram |  | Europe without Switzerland | technosphere | hazardous waste, for incineration
process cooling, water, for perovskite | -0.0004349827 | cubic meter |  | DE | technosphere | cooling water, used | X05
process exhaust ventilators, general, for perovskite production | -0.04175834 | cubic meter |  | DE | technosphere | exhaust, general | X09
Activity | sputter process 2, perovskite cell
comment | B04. Roffeis et al. (2022). New insights into the environmental performance of perovskite-on-silicon tandem solar cells–a life cycle assessment of industrially manufactured modules. Sustainable Energy & Fuels, 6(12), 2924-2940. DOI: 10.1039/D2SE00096B
location | DE
production amount | 1
reference product | perovskite cell, sputtered 2
unit | unit
source | Originally from Roffeis et al. (2022). New insights into the environmental performance of perovskite-on-silicon tandem solar cells–a life cycle assessment of industrially manufactured modules. Sustainable Energy & Fuels, 6(12), 2924-2940. DOI: 10.1039/D2SE00096B
Exchanges
name | amount | unit | categories | location | type | reference product | comment
sputter process 2, perovskite cell | 1 | unit |  | DE | production | perovskite cell, sputtered 2
sputter process 1, perovskite cell | 1.001422 | unit |  | DE | technosphere | perovskite cell, sputtered 1
market for indium tin oxide powder, nanoscale, for sputtering target | 2.43521e-05 | kilogram |  | RER | technosphere | indium tin oxide powder, nanoscale, for sputtering target
market for oxygen, liquid | 1.043959e-07 | kilogram |  | RER | technosphere | oxygen, liquid | Original activity from GaBi: Oxygen (gas). Converted from Liter to kilogram (0.0014 kg/liter)
market for argon, liquid | 5.36893e-06 | kilogram |  | RER | technosphere | argon, liquid | Original activity from GaBi: Argon (gas). Converted from liter to kg (0.0018 kg/liter)
market for nitrogen, liquid | 0.001163268 | kilogram |  | RER | technosphere | nitrogen, liquid | Original activity from GaBi: Nitrogen (gas). Converted from liter to kg (0.0013 kg/liter)
market group for electricity, medium voltage | 0.01093549 | kilowatt hour |  | Europe without Switzerland | technosphere | electricity, medium voltage
process cooling, water, for perovskite | 0.001739931 | cubic meter |  | DE | technosphere | cooling water, conditioned | X05
air compressor activity, for perovskite | 0.0008948216 | cubic meter |  | DE | technosphere | compressed air, 14 bar, low efficiency
treatment of waste, from silicon wafer production, underground deposit | -1.346871e-05 | kilogram |  | DE | technosphere | waste, from silicon wafer production
market for hazardous waste, for incineration | -7.088796e-07 | kilogram |  | Europe without Switzerland | technosphere | hazardous waste, for incineration
process cooling, water, for perovskite | -0.0004349827 | cubic meter |  | DE | technosphere | cooling water, used | X05
process exhaust ventilators, general, for perovskite production | -0.04175834 | cubic meter |  | DE | technosphere | exhaust, general | X09
Activity | spiro-OMeTAD deposition of perovskite cell
comment | B05. Roffeis et al. (2022). New insights into the environmental performance of perovskite-on-silicon tandem solar cells–a life cycle assessment of industrially manufactured modules. Sustainable Energy & Fuels, 6(12), 2924-2940. DOI: 10.1039/D2SE00096B
location | DE
production amount | 1
reference product | spiro-OMeTAD deposited perovskite cell
unit | unit
source | Originally from Roffeis et al. (2022). New insights into the environmental performance of perovskite-on-silicon tandem solar cells–a life cycle assessment of industrially manufactured modules. Sustainable Energy & Fuels, 6(12), 2924-2940. DOI: 10.1039/D2SE00096B
Exchanges
name | amount | unit | categories | location | type | reference product | comment
spiro-OMeTAD deposition of perovskite cell | 1 | unit |  | DE | production | spiro-OMeTAD deposited perovskite cell
sputter process 2, perovskite cell | 1.001424 | unit |  | DE | technosphere | perovskite cell, sputtered 2
market for acetic acid, without water, in 98% solution state | 1.553104e-06 | kilogram |  | GLO | technosphere | acetic acid, without water, in 98% solution state
market for benzene | 2.571278e-07 | kilogram |  | GLO | technosphere | benzene
market for oxygen, liquid | 2.635883e-08 | kilogram |  | RER | technosphere | oxygen, liquid
market for wastewater, unpolluted | -2.971829e-11 | cubic meter |  | RoW | technosphere | wastewater, unpolluted
market for bromine | 5.788607e-07 | kilogram |  | GLO | technosphere | bromine
market for trifluoroacetic acid | 2.447237e-07 | kilogram |  | RER | technosphere | trifluoroacetic acid
market for polycarboxylates, 40% active substance | 2.439484e-05 | kilogram |  | RER | technosphere | polycarboxylates, 40% active substance
market for sulfuric acid | 8.993014e-07 | kilogram |  | RER | technosphere | sulfuric acid
market for acetic acid, without water, in 98% solution state | 1.348952e-05 | kilogram |  | GLO | technosphere | acetic acid, without water, in 98% solution state
market for ammonia, anhydrous, liquid | 1.635798e-05 | kilogram |  | RER | technosphere | ammonia, anhydrous, liquid
market for bromine | 6.796444e-06 | kilogram |  | GLO | technosphere | bromine
market for dichloromethane | 4.160561e-06 | kilogram |  | RER | technosphere | dichloromethane
market for diethyl ether, without water, in 99.95% solution state | 0.0002920145 | kilogram |  | RER | technosphere | diethyl ether, without water, in 99.95% solution state
market for hydrochloric acid, without water, in 30% solution state | 7.442494e-09 | kilogram |  | RER | technosphere | hydrochloric acid, without water, in 30% solution state
market for iron(III) chloride, without water, in 14% iron solution state | 8.16607e-08 | kilogram |  | GLO | technosphere | iron(III) chloride, without water, in 14% iron solution state
market for magnesium | 0.002553189 | kilogram |  | GLO | technosphere | magnesium
market for water, ultrapure | 0.001038848 | kilogram |  | RER | technosphere | water, ultrapure
market for aniline | 0.0004599875 | kilogram |  | RER | technosphere | aniline
market for bromine | 0.0003902141 | kilogram |  | GLO | technosphere | bromine
market for acetone, liquid | 0.003798773 | kilogram |  | RER | technosphere | acetone, liquid
market for aniline | 0.0005090873 | kilogram |  | RER | technosphere | aniline
market for acetone, liquid | 3.023513e-07 | kilogram |  | RER | technosphere | acetone, liquid
market for benzaldehyde | 1.106037e-06 | kilogram |  | RER | technosphere | benzaldehyde
market for ethanol, without water, in 99.7% solution state, from ethylene | 1.317942e-05 | kilogram |  | RER | technosphere | ethanol, without water, in 99.7% solution state, from ethylene
market for ethyl acetate | 8.346964e-07 | kilogram |  | GLO | technosphere | ethyl acetate
market for sodium hydroxide, without water, in 50% solution state | 2.088033e-06 | kilogram |  | GLO | technosphere | sodium hydroxide, without water, in 50% solution state
market for solvent, organic | 3.902141e-09 | kilogram |  | GLO | technosphere | solvent, organic
market for water, ultrapure | 5.581871e-05 | kilogram |  | RER | technosphere | water, ultrapure
diethyl ether production | 4.599875e-05 | kilogram |  | GLO | technosphere | diethyl ether, without water, in 99.95% solution state
market for ethyl acetate | 0.0004599875 | kilogram |  | GLO | technosphere | ethyl acetate
market for magnesium sulfate | 0.0008191912 | kilogram |  | GLO | technosphere | magnesium sulfate
market for methanol | 4.496507e-05 | kilogram |  | GLO | technosphere | methanol
market for nitrogen, liquid | 0.004780769 | kilogram |  | RER | technosphere | nitrogen, liquid
market for hydrochloric acid, without water, in 30% solution state | 1.090532e-07 | kilogram |  | RER | technosphere | hydrochloric acid, without water, in 30% solution state
market for nitric acid, without water, in 50% solution state | 3.643721e-08 | kilogram |  | RER w/o RU | technosphere | nitric acid, without water, in 50% solution state
market for palladium | 2.527347e-07 | kilogram |  | GLO | technosphere | Palladium
market for acetic acid, without water, in 98% solution state | 1.08278e-06 | kilogram |  | GLO | technosphere | acetic acid, without water, in 98% solution state
market for sodium hydroxide, without water, in 50% solution state | 7.209916e-07 | kilogram |  | GLO | technosphere | sodium hydroxide, without water, in 50% solution state
market group for tap water | 3.256091e-07 | kilogram |  | GLO | technosphere | tap water
market for 1-butanol | 0.0004599875 | kilogram |  | GLO | technosphere | 1-butanol
market for sodium | 0.0001359289 | kilogram |  | GLO | technosphere | sodium
market for spent solvent mixture | -0.04548191 | kilogram |  | Europe without Switzerland | technosphere | spent solvent mixture
market group for tap water | 0.003798773 | kilogram |  | GLO | technosphere | tap water
market for toluene, liquid | 0.0005400977 | kilogram |  | RER | technosphere | toluene, liquid
market for trichloromethane | 6.770602e-05 | kilogram |  | RER | technosphere | trichloromethane
market for chemical, organic | 0.0003798773 | kilogram |  | GLO | technosphere | chemical, organic
market for tert-butyl amine | -3.617879e-06 | kilogram |  | GLO | technosphere | tert-butyl amine
market for phosphane | 5.478503e-06 | kilogram |  | GLO | technosphere | phosphane
market for ammonia, anhydrous, liquid | 1.175811e-05 | kilogram |  | RoW | technosphere | ammonia, anhydrous, liquid
Hydrogen | 1.343784e-07 | kilogram | air |  | biosphere |  | emission to air
treatment of wastewater, average, wastewater treatment | -5.400977e-06 | cubic meter |  | Europe without Switzerland | technosphere | wastewater, average
water production, deionised | 0.01023343 | kilogram |  | Europe without Switzerland | technosphere | water, deionised
market for ethyl acetate | 0.0004367297 | kilogram |  | GLO | technosphere | ethyl acetate
market for magnesium sulfate | 0.000777844 | kilogram |  | GLO | technosphere | magnesium sulfate
market for nitrogen, liquid | 0.004548191 | kilogram |  | RER | technosphere | nitrogen, liquid
market for 1-butanol | 0.000221033 | kilogram |  | GLO | technosphere | 1-butanol
market for sodium | 6.531648e-05 | kilogram |  | GLO | technosphere | sodium
market for toluene, liquid | 0.0005426819 | kilogram |  | RER | technosphere | toluene, liquid
market for chemical, organic | 0.0003824615 | kilogram |  | GLO | technosphere | chemical, organic
market for tert-butyl amine | -3.638672e-06 | kilogram |  | GLO | technosphere | tert-butyl amine
market for phosphane | 5.509988e-06 | kilogram |  | GLO | technosphere | phosphane
market for ammonia, anhydrous, liquid | 1.182568e-05 | kilogram |  | RoW | technosphere | ammonia, anhydrous, liquid
Hydrogen | 1.351507e-07 | kilogram | air |  | biosphere
water production, deionised | 0.00971659 | kilogram |  | Europe without Switzerland | technosphere | water, deionised
market for nitrogen, liquid | 0.1438822 | kilogram |  | RER | technosphere | nitrogen, liquid | Original activity from GaBi: Nitrogen (liquid). Converted from liter to kg (1.2349 kg/liter)
process cooling, water, for perovskite | 0.0001635832 | cubic meter |  | DE | technosphere | cooling water, conditioned | X05
market group for electricity, medium voltage | 0.005534102 | kilowatt hour |  | Europe without Switzerland | technosphere | electricity, medium voltage
air compressor activity, for perovskite | 0.001046932 | cubic meter |  | DE | technosphere | compressed air, 14 bar, low efficiency | X06
treatment of waste, from silicon wafer production, underground deposit | -1.350708e-05 | kilogram |  | DE | technosphere | waste, from silicon wafer production
market for hazardous waste, for incineration | -7.108989e-07 | kilogram |  | Europe without Switzerland | technosphere | hazardous waste, for incineration
process exhaust ventilators, general, for perovskite production | -0.3988314 | cubic meter |  | DE | technosphere | exhaust, general | X09
process cooling, water, for perovskite | -4.089579e-05 | cubic meter |  | DE | technosphere | cooling water, used | X05
Activity | perovskite cell deposition
comment | B06. Roffeis et al. (2022). New insights into the environmental performance of perovskite-on-silicon tandem solar cells–a life cycle assessment of industrially manufactured modules. Sustainable Energy & Fuels, 6(12), 2924-2940. DOI: 10.1039/D2SE00096B
location | DE
production amount | 1
reference product | deposited perovskite cell
unit | unit
source | Originally from Roffeis et al. (2022). New insights into the environmental performance of perovskite-on-silicon tandem solar cells–a life cycle assessment of industrially manufactured modules. Sustainable Energy & Fuels, 6(12), 2924-2940. DOI: 10.1039/D2SE00096B
Exchanges
name | amount | unit | categories | location | type | reference product | comment
perovskite cell deposition | 1 | unit |  | DE | production | deposited perovskite cell
spiro-OMeTAD deposition of perovskite cell | 1.001426 | unit |  | DE | technosphere | spiro-OMeTAD deposited perovskite cell
market group for electricity, medium voltage | 0.1216266 | kilowatt hour |  | Europe without Switzerland | technosphere | electricity, medium voltage
market for hydrogen, liquid | 1.188395e-07 | kilogram |  | RER | technosphere | hydrogen, liquid
market for wastewater, average | -0.009813338 | cubic meter |  | Europe without Switzerland | technosphere | wastewater, average
market for iodine | 1.49742e-05 | kilogram |  | GLO | technosphere | iodine
market for nitrogen, liquid | 0.009639487 | kilogram |  | RER | technosphere | nitrogen, liquid | Original activity from GaBi: Nitrogen (gaseous). Converted from liter of gas to kg (0.0013 g/ml)
steam production, in chemical industry | 0.0001091734 | kilogram |  | RER | technosphere | steam, in chemical industry
market for water, deionised | 1.146666e-05 | kilogram |  | Europe without Switzerland | technosphere | water, deionised
treatment of wastewater, average, wastewater treatment | -2.026356e-09 | cubic meter |  | Europe without Switzerland | technosphere | wastewater, average
market for methanol | 1.370701e-06 | kilogram |  | GLO | technosphere | Methanol
market for methylamine | 5.767946e-06 | kilogram |  | RER | technosphere | methylamine
treatment of wastewater, average, wastewater treatment | -2.768614e-08 | cubic meter |  | Europe without Switzerland | technosphere | wastewater, average
market for wastewater, average | -0.03431166 | cubic meter |  | Europe without Switzerland | technosphere | wastewater, average
market for wastewater, average | -2.679377e-05 | cubic meter |  | Europe without Switzerland | technosphere | wastewater, average
market for lead | 4.554968e-05 | kilogram |  | GLO | technosphere | lead
nitric acid production, product in 50% solution state | 4.617257e-05 | kilogram |  | RER w/o RU | technosphere | nitric acid, without water, in 50% solution state
steam production, in chemical industry | 0.0002980807 | kilogram |  | RER | technosphere | steam, in chemical industry
treatment of wastewater, average, wastewater treatment | -2.473782e-08 | cubic meter |  | Europe without Switzerland | technosphere | wastewater, average
market for wastewater, average | -2.685896e-05 | cubic meter |  | Europe without Switzerland | technosphere | wastewater, average
market for iodine | 6.695281e-05 | kilogram |  | GLO | technosphere | iodine
market for potassium hydroxide | 2.960146e-05 | kilogram |  | GLO | technosphere | potassium hydroxide
steam production, in chemical industry | 0.000298806 | kilogram |  | RER | technosphere | steam, in chemical industry
treatment of wastewater, average, wastewater treatment | -2.940687e-08 | cubic meter |  | Europe without Switzerland | technosphere | wastewater, average
steam production, in chemical industry | 0.0003817172 | kilogram |  | RER | technosphere | steam, in chemical industry
market for wastewater, average | -4.835268e-05 | cubic meter |  | Europe without Switzerland | technosphere | wastewater, average
air compressor activity, for perovskite | 0.002995502 | cubic meter |  | DE | technosphere | compressed air, 14 bar, low efficiency | X06
treatment of waste, from silicon wafer production, underground deposit | -1.352634e-05 | kilogram |  | DE | technosphere | waste, from silicon wafer production
market for hazardous waste, for incineration | -7.119129e-07 | kilogram |  | Europe without Switzerland | technosphere | hazardous waste, for incineration
process exhaust ventilators, general, for perovskite production | -0.4850288 | cubic meter |  | DE | technosphere | exhaust, general | X09
process cooling, water, for perovskite | -0.00258011 | cubic meter |  | DE | technosphere | cooling water, used | X05
process cooling, water, for perovskite | 0.01032044 | cubic meter |  | DE | technosphere | cooling water, conditioned | X05
Activity | perovskite cell curing 1
comment | B07. Roffeis et al. (2022). New insights into the environmental performance of perovskite-on-silicon tandem solar cells–a life cycle assessment of industrially manufactured modules. Sustainable Energy & Fuels, 6(12), 2924-2940. DOI: 10.1039/D2SE00096B
location | DE
production amount | 1
reference product | cured perovskite cell 1
unit | unit
source | Originally from Roffeis et al. (2022). New insights into the environmental performance of perovskite-on-silicon tandem solar cells–a life cycle assessment of industrially manufactured modules. Sustainable Energy & Fuels, 6(12), 2924-2940. DOI: 10.1039/D2SE00096B
Exchanges
name | amount | unit | categories | location | type | reference product | comment
perovskite cell curing 1 | 1 | unit |  | DE | production | cured perovskite cell 1
perovskite cell deposition | 1.001428 | unit |  | DE | technosphere | deposited perovskite cell
market group for electricity, medium voltage | 0.01749863 | kilowatt hour |  | Europe without Switzerland | technosphere | electricity, medium voltage
process cooling, water, for perovskite | 0.00149989 | cubic meter |  | DE | technosphere | cooling water, conditioned | X05
air compressor activity, for perovskite | 0.005999561 | cubic meter |  | DE | technosphere | compressed air, 14 bar, low efficiency | X06
treatment of waste, from silicon wafer production, underground deposit | -1.354567e-05 | kilogram |  | DE | technosphere | waste, from silicon wafer production
market for hazardous waste, for incineration | -7.129298e-07 | kilogram |  | Europe without Switzerland | technosphere | hazardous waste, for incineration
process cooling, water, for perovskite | -0.0003749725 | cubic meter |  | DE | technosphere | cooling water, used | X05
process exhaust ventilators, general, for perovskite production | -0.002499817 | cubic meter |  | DE | technosphere | exhaust, general | X09
Activity | perovskite cell zinc oxide deposition
comment | B08. Roffeis et al. (2022). New insights into the environmental performance of perovskite-on-silicon tandem solar cells–a life cycle assessment of industrially manufactured modules. Sustainable Energy & Fuels, 6(12), 2924-2940. DOI: 10.1039/D2SE00096B
location | DE
production amount | 1
reference product | zinc oxide deposited perovskite cell
unit | unit
source | Originally from Roffeis et al. (2022). New insights into the environmental performance of perovskite-on-silicon tandem solar cells–a life cycle assessment of industrially manufactured modules. Sustainable Energy & Fuels, 6(12), 2924-2940. DOI: 10.1039/D2SE00096B
Exchanges
name | amount | unit | categories | location | type | reference product | comment
perovskite cell zinc oxide deposition | 1 | unit |  | DE | production | zinc oxide deposited perovskite cell
perovskite cell curing 1 | 1.00143 | unit |  | DE | technosphere | cured perovskite cell 1
market for zinc oxide | 1.999059e-06 | kilogram |  | GLO | technosphere | zinc oxide
market for oxygen, liquid | 2.10285e-08 | kilogram |  | RER | technosphere | oxygen, liquid | Original activity from GaBi: Oxygen (gas). Converted from Liter to kilogram (0.0014 kg/liter)
market for argon, liquid | 2.703664e-06 | kilogram |  | RER | technosphere | argon, liquid | Original activity from GaBi: Argon (gas). Converted from liter to kg (0.0018 kg/liter)
market for nitrogen, liquid | 0.0004881616 | kilogram |  | RER | technosphere | nitrogen, liquid | Original activity from GaBi: Nitrogen (gas). Converted from liter to kg (0.0013 kg/liter)
market group for electricity, medium voltage | 0.005006785 | kilowatt hour |  | Europe without Switzerland | technosphere | electricity, medium voltage
process cooling, water, for perovskite | 0.0008761874 | cubic meter |  | DE | technosphere | cooling water, conditioned | X05
air compressor activity, for perovskite | 0.0004506107 | cubic meter |  | DE | technosphere | compressed air, 14 bar, low efficiency | X06
treatment of waste, from silicon wafer production, underground deposit | -1.356504e-05 | kilogram |  | DE | technosphere | waste, from silicon wafer production
market for hazardous waste, for incineration | -7.139495e-07 | kilogram |  | Europe without Switzerland | technosphere | hazardous waste, for incineration
process exhaust ventilators, general, for perovskite production | -0.01251696 | cubic meter |  | DE | technosphere | exhaust, general | X09
process cooling, water, for perovskite | -0.0002190469 | cubic meter |  | DE | technosphere | cooling water, used | X05
Activity | sputter process 3, perovskite cell
comment | B09. Roffeis et al. (2022). New insights into the environmental performance of perovskite-on-silicon tandem solar cells–a life cycle assessment of industrially manufactured modules. Sustainable Energy & Fuels, 6(12), 2924-2940. DOI: 10.1039/D2SE00096B
location | DE
production amount | 1
reference product | perovskite cell, sputtered 3
unit | unit
source | Originally from Roffeis et al. (2022). New insights into the environmental performance of perovskite-on-silicon tandem solar cells–a life cycle assessment of industrially manufactured modules. Sustainable Energy & Fuels, 6(12), 2924-2940. DOI: 10.1039/D2SE00096B
Exchanges
name | amount | unit | categories | location | type | reference product | comment
sputter process 3, perovskite cell | 1 | unit |  | DE | production | perovskite cell, sputtered 3
perovskite cell zinc oxide deposition | 1.001432 | unit |  | DE | technosphere | zinc oxide deposited perovskite cell
market for indium tin oxide powder, nanoscale, for sputtering target | 1.473684e-05 | kilogram |  | RER | technosphere | indium tin oxide powder, nanoscale, for sputtering target
market for oxygen, liquid | 3.158793e-07 | kilogram |  | RER | technosphere | oxygen, liquid | Original activity from GaBi: Oxygen (gas). Converted from Liter to kilogram (0.0014 kg/liter)
market for argon, liquid | 1.895276e-05 | kilogram |  | RER | technosphere | argon, liquid | Original activity from GaBi: Argon (gas). Converted from liter to kg (0.0018 kg/liter)
market for nitrogen, liquid | 0.004301975 | kilogram |  | RER | technosphere | nitrogen, liquid | Original activity from GaBi: Nitrogen (gas). Converted from liter to kg (0.0013 kg/liter)
market group for electricity, medium voltage | 0.0350977 | kilowatt hour |  | Europe without Switzerland | technosphere | electricity, medium voltage
process cooling, water, for perovskite | 0.006267446 | cubic meter |  | DE | technosphere | cooling water, conditioned | X05
air compressor activity, for perovskite | 0.003008374 | cubic meter |  | DE | technosphere | compressed air, 14 bar, low efficiency | X06
treatment of waste, from silicon wafer production, underground deposit | -1.358447e-05 | kilogram |  | DE | technosphere | waste, from silicon wafer production
market for hazardous waste, for incineration | -7.149722e-07 | kilogram |  | Europe without Switzerland | technosphere | hazardous waste, for incineration
process cooling, water, for perovskite | -0.001566862 | cubic meter |  | DE | technosphere | cooling water, used | X05
process exhaust ventilators, general, for perovskite production | -0.07520936 | cubic meter |  | DE | technosphere | exhaust, general | X09
Activity | perovskite cell contact formation
comment | B10. Roffeis et al. (2022). New insights into the environmental performance of perovskite-on-silicon tandem solar cells–a life cycle assessment of industrially manufactured modules. Sustainable Energy & Fuels, 6(12), 2924-2940. DOI: 10.1039/D2SE00096B
location | DE
production amount | 1
reference product | metallized perovskite cell
unit | unit
source | Originally from Roffeis et al. (2022). New insights into the environmental performance of perovskite-on-silicon tandem solar cells–a life cycle assessment of industrially manufactured modules. Sustainable Energy & Fuels, 6(12), 2924-2940. DOI: 10.1039/D2SE00096B
Exchanges
name | amount | unit | categories | location | type | reference product | comment
perovskite cell contact formation | 1 | unit |  | DE | production | metallized perovskite cell
sputter process 3, perovskite cell | 1.001435 | unit |  | DE | technosphere | perovskite cell, sputtered 3
market for chemical, organic | 2.864707e-06 | kilogram |  | GLO | technosphere | chemical, organic
market for silver | 0.0001088589 | kilogram |  | GLO | technosphere | silver
market group for electricity, medium voltage | 0.03015555 | kilowatt hour |  | Europe without Switzerland | technosphere | electricity, medium voltage
market group for heat, district or industrial, natural gas | 8.53912e-05 | megajoule |  | RER | technosphere | heat, district or industrial, natural gas
market for solder factory | 2.291766e-14 | unit |  | GLO | technosphere | solder factory
market for tin | 2.864707e-06 | kilogram |  | GLO | technosphere | tin
market group for transport, freight train | 5.018967e-06 | ton kilometer |  | RER | technosphere | transport, freight train
market for transport, freight, inland waterways, barge | 2.509484e-06 | ton kilometer |  | RER | technosphere | transport, freight, inland waterways, barge
market for transport, freight, lorry, unspecified | 1.962898e-05 | ton kilometer |  | RER | technosphere | transport, freight, lorry, unspecified
window frame production, aluminium, U=1.6 W/m2K | 1.977114e-06 | square meter |  | RER | technosphere | window frame, aluminium, U=1.6 W/m2K
market for adhesive, for metal | 0.0007016779 | kilogram |  | RER | technosphere | adhesive, for metal
steel production, chromium steel 18/8, hot rolled | 0.002004794 | kilogram |  | RER | technosphere | steel, chromium steel 18/8, hot rolled
air compressor activity, for perovskite | 0.02816865 | cubic meter |  | DE | technosphere | compressed air, 14 bar, low efficiency | X06
treatment of waste, from silicon wafer production, underground deposit | -1.360396e-08 | kilogram |  | DE | technosphere | waste, from silicon wafer production
market for hazardous waste, for incineration | -7.159978e-10 | kilogram |  | Europe without Switzerland | technosphere | hazardous waste, for incineration
market for stockpiling of anode slime from electrorefining of copper, anode | -5.727983e-06 | kilogram |  | GLO | technosphere | stockpiling of anode slime from electrorefining of copper, anode
market for waste aluminium | -3.985721e-05 | kilogram |  | GLO | technosphere | waste aluminium
process exhaust ventilators, general, for perovskite production | -0.8159368 | cubic meter |  | DE | technosphere | exhaust, general | X09
Activity | perovskite cell curing 2
comment | B11. Roffeis et al. (2022). New insights into the environmental performance of perovskite-on-silicon tandem solar cells–a life cycle assessment of industrially manufactured modules. Sustainable Energy & Fuels, 6(12), 2924-2940. DOI: 10.1039/D2SE00096B
location | DE
production amount | 1
reference product | cured perovskite cell 2
unit | unit
source | Originally from Roffeis et al. (2022). New insights into the environmental performance of perovskite-on-silicon tandem solar cells–a life cycle assessment of industrially manufactured modules. Sustainable Energy & Fuels, 6(12), 2924-2940. DOI: 10.1039/D2SE00096B
Exchanges
name | amount | unit | categories | location | type | reference product | comment
perovskite cell curing 2 | 1 | unit |  | DE | production | cured perovskite cell 2
perovskite cell contact formation | 1.001437 | unit |  | DE | technosphere | metallized perovskite cell
market group for electricity, medium voltage | 0.007542544 | kilowatt hour |  | Europe without Switzerland | technosphere | electricity, medium voltage
air compressor activity, for perovskite | 0.03424315 | cubic meter |  | DE | technosphere | compressed air, 14 bar, low efficiency | X06
treatment of waste, from silicon wafer production, underground deposit | -1.36235e-08 | kilogram |  | DE | technosphere | waste, from silicon wafer production
market for hazardous waste, for incineration | -7.170264e-10 | kilogram |  | Europe without Switzerland | technosphere | hazardous waste, for incineration
process exhaust ventilators, general, for perovskite production | -1.420513 | cubic meter |  | DE | technosphere | exhaust, general | X09
tray cleaning, for perovskite | 1 | unit |  | DE | technosphere | tray cleaning | X02
Activity | photovoltaic cell production, perovskite
comment | B12. This is the final testing activity. Roffeis et al. (2022). New insights into the environmental performance of perovskite-on-silicon tandem solar cells–a life cycle assessment of industrially manufactured modules. Sustainable Energy & Fuels, 6(12), 2924-2940. DOI: 10.1039/D2SE00096B
location | DE
production amount | 1
reference product | photovoltaic cell, perovskite
unit | unit
source | Originally from Roffeis et al. (2022). New insights into the environmental performance of perovskite-on-silicon tandem solar cells–a life cycle assessment of industrially manufactured modules. Sustainable Energy & Fuels, 6(12), 2924-2940. DOI: 10.1039/D2SE00096B
Exchanges
name | amount | unit | categories | location | type | reference product | comment
photovoltaic cell production, perovskite | 1 | unit |  | DE | production | photovoltaic cell, perovskite
perovskite cell curing 2 | 1.001439 | unit |  | DE | technosphere | cured perovskite cell 2
market group for electricity, medium voltage | 0.008686405 | kilowatt hour |  | Europe without Switzerland | technosphere | electricity, medium voltage
air compressor activity, for perovskite | 0.0004758639 | cubic meter |  | DE | technosphere | compressed air, 14 bar, low efficiency | X06
treatment of waste, from silicon wafer production, underground deposit | -1.36431e-08 | kilogram |  | DE | technosphere | waste, from silicon wafer production
market for hazardous waste, for incineration | -7.18058e-10 | kilogram |  | Europe without Switzerland | technosphere | hazardous waste, for incineration
Activity | perovskite module assembly
comment | C01. Module capacity: 500 Wp. Roffeis et al. (2022). New insights into the environmental performance of perovskite-on-silicon tandem solar cells–a life cycle assessment of industrially manufactured modules. Sustainable Energy & Fuels, 6(12), 2924-2940. DOI: 10.1039/D2SE00096B
location | DE
production amount | 1
reference product | assembled perovskite cell
unit | unit
source | Originally from Roffeis et al. (2022). New insights into the environmental performance of perovskite-on-silicon tandem solar cells–a life cycle assessment of industrially manufactured modules. Sustainable Energy & Fuels, 6(12), 2924-2940. DOI: 10.1039/D2SE00096B
Exchanges
name | amount | unit | categories | location | type | reference product | comment
perovskite module assembly | 1 | unit |  | DE | production | assembled perovskite cell
photovoltaic cell production, perovskite | 72.00288 | unit |  | DE | technosphere | photovoltaic cell, perovskite
window frame production, aluminium, U=1.6 W/m2K | 0.06706114 | square meter |  | RER | technosphere | window frame, aluminium, U=1.6 W/m2K | Original activity in GaBi: Aluminium frame profile, powder coated (EN15804 A1-A3)
wire drawing, copper | 0.1553111 | kilogram |  | RER | technosphere | wire drawing, copper | Original activity in GaBi: Copper wire; technology mix; market mix, at plant; cross section 1 mm
market for copper, cathode | 0.1553111 | kilogram |  | GLO | technosphere | copper, cathode | Original activity in GaBi: Copper wire; technology mix; market mix, at plant; cross section 1 mm
market for polyurethane adhesive | 0.009995077 | kilogram |  | GLO | technosphere | polyurethane adhesive | Original activity in GaBi: Elastomer joint tape, polyurethane (EN15804 A1-A3)
market for polysulfide, sealing compound | 0.009995077 | kilogram |  | GLO | technosphere | polysulfide, sealing compound | Original activity in GaBi: Joint sealing tape fabric tape (EN15804 A1-A3)
market for solar glass, low-iron | 22.74899 | kilogram |  | GLO | technosphere | solar glass, low-iron
market for copper, cathode | 0.07817379 | kilogram |  | GLO | technosphere | copper, cathode | Original activity in GaBi: Copper mix (99,999% from electrolysis)
market group for electricity, medium voltage | 0.05039916 | kilowatt hour |  | Europe without Switzerland | technosphere | electricity, medium voltage | Original activity in GaBi: Electricity grid mix 1kV-60kV
market for heat, district or industrial, natural gas | 0.001758519 | megajoule |  | Europe without Switzerland | technosphere | heat, district or industrial, natural gas | Original activity in GaBi: District heating mix (EN15804 B6)
seal production, natural rubber based | 0.0006948781 | kilogram |  | DE | technosphere | seal, natural rubber based | Original activity in GaBi: Sealants based on silicone - Deutsche Bauchemie e.V. (DBC) (A5)
injection moulding | 0.5170224 | kilogram |  | RER | technosphere | injection moulding
market for polyethylene terephthalate, granulate, amorphous | 0.3670859 | kilogram |  | GLO | technosphere | polyethylene terephthalate, granulate, amorphous
market for polyethylene, high density, granulate | 0.05687246 | kilogram |  | GLO | technosphere | polyethylene, high density, granulate
market for polypropylene, granulate | 0.09306403 | kilogram |  | GLO | technosphere | polypropylene, granulate
market for ethylene vinyl acetate copolymer | 0.003102134 | kilogram |  | RER | technosphere | ethylene vinyl acetate copolymer
market for packaging film, low density polyethylene | 0.02688516 | kilogram |  | GLO | technosphere | packaging film, low density polyethylene
market for copper, cathode | 0.1553135 | kilogram |  | GLO | technosphere | copper, cathode | Original activity in GaBi: Copper mix (99,999% from electrolysis)
market group for electricity, medium voltage | 0.2225625 | kilowatt hour |  | Europe without Switzerland | technosphere | electricity, medium voltage | Original activity in GaBi: Electricity grid mix 1kV-60kV
market for heat, district or industrial, natural gas | 0.007765676 | megajoule |  | Europe without Switzerland | technosphere | heat, district or industrial, natural gas | Original activity in GaBi: District heating mix (EN15804 B6)
market group for electricity, medium voltage | 42.30373 | kilowatt hour |  | Europe without Switzerland | technosphere | electricity, medium voltage | Original activity in GaBi: Electricity grid mix 1kV-60kV
process cooling, water, for perovskite | 0.01818948 | cubic meter |  | DE | technosphere | cooling water, conditioned | X05
air compressor activity, for perovskite | 0.03120339 | cubic meter |  | DE | technosphere | compressed air, 14 bar, low efficiency | X06
treatment of electronics scrap, metals recovery in copper smelter | 0.01034045 | kilogram |  | RoW | technosphere | metal part of electronics scrap, in copper, anode
market for electronics scrap | -0.01034045 | kilogram |  | GLO | technosphere | electronics scrap
treatment of waste, from silicon wafer production, underground deposit | -0.001964685 | kilogram |  | DE | technosphere | waste, from silicon wafer production
market for hazardous waste, for incineration | -1.034045e-05 | kilogram |  | Europe without Switzerland | technosphere | hazardous waste, for incineration
process cooling, water, for perovskite | -0.004547371 | cubic meter |  | DE | technosphere | cooling water, used | X05
Activity | photovoltaic panel production, perovskite
comment | C02. Production-related functional unit. Roffeis et al. (2022). New insights into the environmental performance of perovskite-on-silicon tandem solar cells–a life cycle assessment of industrially manufactured modules. Sustainable Energy & Fuels, 6(12), 2924-2940. DOI: 10.1039/D2SE00096B
location | DE
production amount | 1
reference product | photovoltaic panel, perovskite
unit | unit
source | Originally from Roffeis et al. (2022). New insights into the environmental performance of perovskite-on-silicon tandem solar cells–a life cycle assessment of industrially manufactured modules. Sustainable Energy & Fuels, 6(12), 2924-2940. DOI: 10.1039/D2SE00096B
Exchanges
name | amount | unit | categories | location | type | reference product | comment
photovoltaic panel production, perovskite | 1 | unit |  | DE | production | photovoltaic panel, perovskite
perovskite module assembly | 1 | unit |  | DE | technosphere | assembled perovskite cell
market for corrugated board box | 0.05 | kilogram |  | RER | technosphere | corrugated board box
market for EUR-flat pallet | 1.22 | unit |  | RER | technosphere | EUR-flat pallet
Activity | electricity production, photovoltaic, perovskite
comment | Performance-based functional unit Roffeis et al. (2022). New insights into the environmental performance of perovskite-on-silicon tandem solar cells–a life cycle assessment of industrially manufactured modules. Sustainable Energy & Fuels, 6(12), 2924-2940. DOI: 10.1039/D2SE00096B
location | RER
production amount | 1
reference product | electricity, low voltage
unit | kilowatt hour
source | Originally from Roffeis et al. (2022). New insights into the environmental performance of perovskite-on-silicon tandem solar cells–a life cycle assessment of industrially manufactured modules. Sustainable Energy & Fuels, 6(12), 2924-2940. DOI: 10.1039/D2SE00096B
Exchanges
name | amount | unit | categories | location | type | reference product | comment
electricity production, photovoltaic, perovskite | 1 | kilowatt hour |  | RER | production | electricity, low voltage
photovoltaic panel production, perovskite | 0.0001176471 | unit |  | DE | technosphere | photovoltaic panel, perovskite | A = e / (n x I x y x PR) e = 1 n = 0.25 I = 1700 y = 25 PR = 0.8 Insolation set to 1700 to be representative of Europe (see Pallas et al. 2020, lci-PV-GaAs)
Activity | exhaust abatement, for perovskite
comment | X01. Roffeis et al. (2022). New insights into the environmental performance of perovskite-on-silicon tandem solar cells–a life cycle assessment of industrially manufactured modules. Sustainable Energy & Fuels, 6(12), 2924-2940. DOI: 10.1039/D2SE00096B
location | DE
production amount | 1
reference product | abated exhaust
unit | cubic meter
source | Originally from Roffeis et al. (2022). New insights into the environmental performance of perovskite-on-silicon tandem solar cells–a life cycle assessment of industrially manufactured modules. Sustainable Energy & Fuels, 6(12), 2924-2940. DOI: 10.1039/D2SE00096B
Exchanges
name | amount | unit | categories | location | type | reference product | comment
exhaust abatement, for perovskite | -1 | cubic meter |  | DE | production | abated exhaust | X01
market for potassium hydroxide | 1.611111e-05 | kilogram |  | GLO | technosphere | potassium hydroxide
market for water, ultrapure | 0.01611111 | kilogram |  | RER | technosphere | water, ultrapure
market group for electricity, medium voltage | 0.2777778 | kilowatt hour |  | Europe without Switzerland | technosphere | electricity, medium voltage | Original activity in GaBi: Electricity grid mix 1kV-60kV
ultrapure water system activity, for perovskite | 1 | kilogram |  | DE | technosphere | ultra pure water | X03
market for natural gas, low pressure | 0.232 | cubic meter |  | DE | technosphere | natural gas, low pressure | Original activity in GaBi: Natural gas mix
air compressor activity, for perovskite | 4 | cubic meter |  | DE | technosphere | compressed air, 14 bar, low efficiency | X06
Hydrogen fluoride | 0 | kilogram | air |  | biosphere |  | Hydrogen fluoride [ecoinvent long-term to air]
Nitrogen fluoride | 0 | kilogram | air |  | biosphere |  | Nitrogen fluoride [ecoinvent long-term to air]
Nitrogen oxides | 0 | kilogram | air |  | biosphere |  | Nitrogen oxides [ecoinvent long-term to air]
Silicon | 0 | kilogram | air |  | biosphere |  | Silicon dioxide (silica) [Particles to air]
Activity | tray cleaning, for perovskite
comment | X02. Roffeis et al. (2022). New insights into the environmental performance of perovskite-on-silicon tandem solar cells–a life cycle assessment of industrially manufactured modules. Sustainable Energy & Fuels, 6(12), 2924-2940. DOI: 10.1039/D2SE00096B
location | DE
production amount | 1
reference product | tray cleaning
unit | unit
source | Originally from Roffeis et al. (2022). New insights into the environmental performance of perovskite-on-silicon tandem solar cells–a life cycle assessment of industrially manufactured modules. Sustainable Energy & Fuels, 6(12), 2924-2940. DOI: 10.1039/D2SE00096B
Exchanges
name | amount | unit | categories | location | type | reference product | comment
tray cleaning, for perovskite | 1 | unit |  | DE | production | tray cleaning | X02
market for phosphoric acid, fertiliser grade, without water, in 70% solution state | 3.013967e-07 | kilogram |  | RER | technosphere | phosphoric acid, fertiliser grade, without water, in 70% solution state | Original process from GaBi: Phosphoric acid (100%) (wet process)
market for water, ultrapure | 3.723136e-05 | kilogram |  | RER | technosphere | water, ultrapure
market group for electricity, medium voltage | 0.007446271 | kilowatt hour |  | Europe without Switzerland | technosphere | electricity, medium voltage | Original activity in GaBi: Electricity grid mix 1kV-60kV
tap water production, underground water with chemical treatment | 0.003971345 | kilogram |  | Europe without Switzerland | technosphere | tap water | Original activity from GaBi: Tap water from groundwater
market group for transport, freight, lorry, unspecified | 0.000191121 | ton kilometer |  | GLO | technosphere | transport, freight, lorry, unspecified
treatment of wastewater from PV cell production, wastewater treatment | -2.48209e-06 | cubic meter |  | CH | technosphere | wastewater from PV cell production
process exhaust ventilators, acidic, for perovskite production | -0.1489254 | cubic meter |  | DE | technosphere | exhaust, acidic | X09
Activity | ultrapure water system activity, for perovskite
comment | X03. Roffeis et al. (2022). New insights into the environmental performance of perovskite-on-silicon tandem solar cells–a life cycle assessment of industrially manufactured modules. Sustainable Energy & Fuels, 6(12), 2924-2940. DOI: 10.1039/D2SE00096B
location | DE
production amount | 1
reference product | ultra pure water
unit | kilogram
source | Originally from Roffeis et al. (2022). New insights into the environmental performance of perovskite-on-silicon tandem solar cells–a life cycle assessment of industrially manufactured modules. Sustainable Energy & Fuels, 6(12), 2924-2940. DOI: 10.1039/D2SE00096B
Exchanges
name | amount | unit | categories | location | type | reference product | comment
ultrapure water system activity, for perovskite | 1 | kilogram |  | DE | production | ultra pure water | X03
market group for electricity, medium voltage | 0.003152088 | kilowatt hour |  | Europe without Switzerland | technosphere | electricity, medium voltage | Original activity in GaBi: Electricity grid mix 1kV-60kV
tap water production, underground water with chemical treatment | 1.57699 | kilogram |  | Europe without Switzerland | technosphere | tap water | Original activity from GaBi: Tap water from groundwater
air compressor activity, for perovskite | 4.728132e-07 | cubic meter |  | DE | technosphere | compressed air, 14 bar, low efficiency | X06
ion-exchanger production for water treatment | 1.41844e-10 | unit |  | CH | technosphere | ion-exchanger for water treatment
treatment of wastewater, average, wastewater treatment | -0.0004334121 | cubic meter |  | Europe without Switzerland | technosphere | wastewater, average | Original activity from GaBi: Municipal waste water treatment (mix)
Activity | inhouse waste water treatment, for perovskite production
comment | X04. Roffeis et al. (2022). New insights into the environmental performance of perovskite-on-silicon tandem solar cells–a life cycle assessment of industrially manufactured modules. Sustainable Energy & Fuels, 6(12), 2924-2940. DOI: 10.1039/D2SE00096B
location | DE
production amount | 1
reference product | waste water
unit | cubic meter
source | Originally from Roffeis et al. (2022). New insights into the environmental performance of perovskite-on-silicon tandem solar cells–a life cycle assessment of industrially manufactured modules. Sustainable Energy & Fuels, 6(12), 2924-2940. DOI: 10.1039/D2SE00096B
Exchanges
name | amount | unit | categories | location | type | reference product | comment
inhouse waste water treatment, for perovskite production | -1 | cubic meter |  | DE | production | waste water | X04
market for hydrochloric acid, without water, in 30% solution state | 0.279462 | kilogram |  | RER | technosphere | hydrochloric acid, without water, in 30% solution state | Original activity from GaBi: Hydrochloric acid mix (100%)
market for water, ultrapure | 0.3026235 | kilogram |  | RER | technosphere | water, ultrapure
market for sodium hydroxide, without water, in 50% solution state | 1.124728 | kilogram |  | GLO | technosphere | sodium hydroxide, without water, in 50% solution state | Original activity from GaBi: Sodium hydroxide mix (50%)
market for iron(III) chloride, without water, in 14% iron solution state | 0.4570528 | kilogram |  | GLO | technosphere | iron(III) chloride, without water, in 14% iron solution state
market for calcium chloride | 0.3388495 | kilogram |  | RER | technosphere | calcium chloride
market for aluminium sulfate, powder | 0.421119 | kilogram |  | RER | technosphere | aluminium sulfate, powder
market group for electricity, medium voltage | 21.8895 | kilowatt hour |  | Europe without Switzerland | technosphere | electricity, medium voltage | Original activity in GaBi: Electricity grid mix 1kV-60kV
air compressor activity, for perovskite | 78.80221 | cubic meter |  | DE | technosphere | compressed air, 14 bar, low efficiency | X06
tap water production, underground water with chemical treatment | 315.2088 | kilogram |  | Europe without Switzerland | technosphere | tap water | Original activity from GaBi: Tap water from groundwater
treatment of wastewater, average, wastewater treatment | -0.6855792 | cubic meter |  | Europe without Switzerland | technosphere | wastewater, average | Original activity from GaBi: Municipal waste water treatment (mix)
treatment of refinery sludge, hazardous waste incineration | -179.7906 | kilogram |  | Europe without Switzerland | technosphere | refinery sludge
process exhaust ventilators, acidic, for perovskite production | -78.80221 | cubic meter |  | DE | technosphere | exhaust, acidic | X09
process exhaust ventilators, caustic, for perovskite production | 47.28132 | cubic meter |  | DE | technosphere | exhaust, caustic | X09
Activity | process cooling, water, for perovskite
comment | X05. Roffeis et al. (2022). New insights into the environmental performance of perovskite-on-silicon tandem solar cells–a life cycle assessment of industrially manufactured modules. Sustainable Energy & Fuels, 6(12), 2924-2940. DOI: 10.1039/D2SE00096B
location | DE
production amount | 1
reference product | cooling water, conditioned
unit | cubic meter
source | Originally from Roffeis et al. (2022). New insights into the environmental performance of perovskite-on-silicon tandem solar cells–a life cycle assessment of industrially manufactured modules. Sustainable Energy & Fuels, 6(12), 2924-2940. DOI: 10.1039/D2SE00096B
Exchanges
name | amount | unit | categories | location | type | reference product | comment
process cooling, water, for perovskite | 1 | cubic meter |  | DE | production | cooling water, conditioned | X05
treatment of wastewater, average, wastewater treatment | -0.75 | cubic meter |  | Europe without Switzerland | technosphere | wastewater, average | Original activity from GaBi: Municipal waste water treatment (mix)
market group for electricity, medium voltage | 0.04602914 | kilowatt hour |  | Europe without Switzerland | technosphere | electricity, medium voltage
tap water production, underground water with chemical treatment | 252.5253 | kilogram |  | Europe without Switzerland | technosphere | tap water | Original activity from GaBi: Tap water from groundwater
Activity | process cooling, water, for perovskite
comment | X05. Roffeis et al. (2022). New insights into the environmental performance of perovskite-on-silicon tandem solar cells–a life cycle assessment of industrially manufactured modules. Sustainable Energy & Fuels, 6(12), 2924-2940. DOI: 10.1039/D2SE00096B
location | DE
production amount | 1
reference product | cooling water, used
unit | cubic meter
source | Originally from Roffeis et al. (2022). New insights into the environmental performance of perovskite-on-silicon tandem solar cells–a life cycle assessment of industrially manufactured modules. Sustainable Energy & Fuels, 6(12), 2924-2940. DOI: 10.1039/D2SE00096B
Exchanges
name | amount | unit | categories | location | type | reference product | comment
process cooling, water, for perovskite | -1 | cubic meter |  | DE | production | cooling water, used | X05
Activity | air compressor activity, for perovskite
comment | X06
location | DE
production amount | 1
reference product | compressed air, 14 bar, low efficiency
unit | cubic meter
source | Originally from Roffeis et al. (2022). New insights into the environmental performance of perovskite-on-silicon tandem solar cells–a life cycle assessment of industrially manufactured modules. Sustainable Energy & Fuels, 6(12), 2924-2940. DOI: 10.1039/D2SE00096B
Exchanges
name | amount | unit | categories | location | type | reference product | comment
air compressor activity, for perovskite | 1 | cubic meter |  | DE | production | compressed air, 14 bar, low efficiency | X06
market for compressed air, 1200 kPa gauge | 1 | cubic meter |  | RER | technosphere | compressed air, 1200 kPa gauge | Original activity from GaBi: Compressed air, 14 bar, low efficiency
Activity | process exhaust ventilators, general, for perovskite production
comment | X09. Roffeis et al. (2022). New insights into the environmental performance of perovskite-on-silicon tandem solar cells–a life cycle assessment of industrially manufactured modules. Sustainable Energy & Fuels, 6(12), 2924-2940. DOI: 10.1039/D2SE00096B
location | DE
production amount | 1
reference product | exhaust, general
unit | cubic meter
source | Originally from Roffeis et al. (2022). New insights into the environmental performance of perovskite-on-silicon tandem solar cells–a life cycle assessment of industrially manufactured modules. Sustainable Energy & Fuels, 6(12), 2924-2940. DOI: 10.1039/D2SE00096B
Exchanges
name | amount | unit | categories | location | type | reference product | comment
process exhaust ventilators, general, for perovskite production | -1 | cubic meter |  | DE | production | exhaust, general | X09
market for air filter, central unit, 600 m3/h | 7.605141e-07 | unit |  | GLO | technosphere | air filter, central unit, 600 m3/h
treatment of used air filter, central unit, 600 m3/h | -7.605141e-07 | unit |  | RoW | technosphere | used air filter central unit, 600 m3/h
market group for electricity, medium voltage | 0.001718926 | kilowatt hour |  | Europe without Switzerland | technosphere | electricity, medium voltage
NMVOC, non-methane volatile organic compounds | 1.140771e-05 | kilogram | air |  | biosphere |  | Diethylene glycol mono-n-butyl ether [Group NMVOC to air]
Heat, waste | 0.009857207 | megajoule | air |  | biosphere |  | Waste heat [Other emissions to air]
Water | 3.992699e-05 | cubic meter | air |  | biosphere |  | Water [Inorganic emissions to air]
Activity | process exhaust ventilators, acidic, for perovskite production
comment | X09. Roffeis et al. (2022). New insights into the environmental performance of perovskite-on-silicon tandem solar cells–a life cycle assessment of industrially manufactured modules. Sustainable Energy & Fuels, 6(12), 2924-2940. DOI: 10.1039/D2SE00096B
location | DE
production amount | 1
reference product | exhaust, acidic
unit | cubic meter
source | Originally from Roffeis et al. (2022). New insights into the environmental performance of perovskite-on-silicon tandem solar cells–a life cycle assessment of industrially manufactured modules. Sustainable Energy & Fuels, 6(12), 2924-2940. DOI: 10.1039/D2SE00096B
Exchanges
name | amount | unit | categories | location | type | reference product | comment
process exhaust ventilators, acidic, for perovskite production | -1 | cubic meter |  | DE | production | exhaust, acidic | X09
market for air filter, central unit, 600 m3/h | 7.605141e-07 | unit |  | GLO | technosphere | air filter, central unit, 600 m3/h
treatment of used air filter, central unit, 600 m3/h | -7.605141e-07 | unit |  | RoW | technosphere | used air filter central unit, 600 m3/h
market group for electricity, medium voltage | 0.001718926 | kilowatt hour |  | Europe without Switzerland | technosphere | electricity, medium voltage
NMVOC, non-methane volatile organic compounds | 1.140771e-05 | kilogram | air |  | biosphere |  | Diethylene glycol mono-n-butyl ether [Group NMVOC to air]
Heat, waste | 0.009857207 | megajoule | air |  | biosphere |  | Waste heat [Other emissions to air]
Water | 3.992699e-05 | cubic meter | air |  | biosphere |  | Water [Inorganic emissions to air]
market for sodium hydroxide, without water, in 50% solution state | 0.004075926 | kilogram |  | GLO | technosphere | sodium hydroxide, without water, in 50% solution state | Original activity from GaBi: Sodium hydroxide mix (50%) in liters. Density: 2,13 g/cm³
market group for electricity, medium voltage | 0.002530864 | kilowatt hour |  | Europe without Switzerland | technosphere | electricity, medium voltage
market for water, ultrapure | 0.1530864 | kilogram |  | RER | technosphere | water, ultrapure
Activity | process exhaust ventilators, caustic, for perovskite production
comment | X09. Roffeis et al. (2022). New insights into the environmental performance of perovskite-on-silicon tandem solar cells–a life cycle assessment of industrially manufactured modules. Sustainable Energy & Fuels, 6(12), 2924-2940. DOI: 10.1039/D2SE00096B
location | DE
production amount | 1
reference product | exhaust, caustic
unit | cubic meter
source | Originally from Roffeis et al. (2022). New insights into the environmental performance of perovskite-on-silicon tandem solar cells–a life cycle assessment of industrially manufactured modules. Sustainable Energy & Fuels, 6(12), 2924-2940. DOI: 10.1039/D2SE00096B
Exchanges
name | amount | unit | categories | location | type | reference product | comment
process exhaust ventilators, caustic, for perovskite production | -1 | cubic meter |  | DE | production | exhaust, caustic | X09
market for air filter, central unit, 600 m3/h | 7.605141e-07 | unit |  | GLO | technosphere | air filter, central unit, 600 m3/h
treatment of used air filter, central unit, 600 m3/h | -7.605141e-07 | unit |  | RoW | technosphere | used air filter central unit, 600 m3/h
market group for electricity, medium voltage | 0.001718926 | kilowatt hour |  | Europe without Switzerland | technosphere | electricity, medium voltage
NMVOC, non-methane volatile organic compounds | 1.140771e-05 | kilogram | air |  | biosphere |  | Diethylene glycol mono-n-butyl ether [Group NMVOC to air]
Heat, waste | 0.009857207 | megajoule | air |  | biosphere |  | Waste heat [Other emissions to air]
Water | 3.992699e-05 | cubic meter | air |  | biosphere |  | Water [Inorganic emissions to air]
market for sulfuric acid | 0.003501852 | kilogram |  | RER | technosphere | sulfuric acid | Original activity from GaBi: Sulphuric acid (96%) in liters. Density: 1,83 g/cm³
market group for electricity, medium voltage | 0.003157895 | kilowatt hour |  | Europe without Switzerland | technosphere | electricity, medium voltage
market for water, ultrapure | 0.1118421 | kilogram |  | RER | technosphere | water, ultrapure