## Battery - Li-S
database | batteries
Activity | trifluoromethanesulphonyl fluoride (CF3SO2F) production, for LiS battery
comment
location | GLO
production amount | 1
reference product | trifluoromethanesulphonyl fluoride (CF3SO2F)
unit | kilogram
source | Originally from Wickerts et al. (2023). Prospective Life Cycle Assessment of Lithium-Sulfur Batteries for Stationary Energy Storage. ACS Sustainable Chemistry & Engineering. Synthesis from Desmarteau, D. D., & Witz, M. (1991). N-fluoro-bis (trifluoromethanesulfonyl) imide. An improved synthesis. Journal of fluorine chemistry, 52(1), 7-12. Scaled-up production based on Piccinno, F., Hischier, R., Seeger, S., & Som, C. (2016). From laboratory to industrial scale: a scale-up framework for chemical processes in life cycle assessment studies. Journal of Cleaner Production, 135, 1085-1097.
Exchanges
name | amount | unit | categories | location | type | reference product | comment
trifluoromethanesulphonyl fluoride (CF3SO2F) production, for LiS battery | 1 | kilogram |  | GLO | production | trifluoromethanesulphonyl fluoride (CF3SO2F)
market for methane sulfonic acid | 0.66 | kilogram |  | GLO | technosphere | methane sulfonic acid
market for hydrogen fluoride | 0.55 | kilogram |  | RoW | technosphere | hydrogen fluoride
market for chemical factory, organics | 4e-10 | unit |  | GLO | technosphere | chemical factory, organics
market group for electricity, medium voltage | 30 | kilowatt hour |  | Europe without Switzerland | technosphere | electricity, medium voltage
market for spent solvent mixture | -0.22 | kilogram |  | RoW | technosphere | spent solvent mixture
Activity | CF3SO2NHNa production, for LiS battery
comment
location | GLO
production amount | 1
reference product | CF3SO2NHNa
unit | kilogram
source | Originally from Wickerts et al. (2023). Prospective Life Cycle Assessment of Lithium-Sulfur Batteries for Stationary Energy Storage. ACS Sustainable Chemistry & Engineering. Synthesis from Desmarteau, D. D., & Witz, M. (1991). N-fluoro-bis (trifluoromethanesulfonyl) imide. An improved synthesis. Journal of fluorine chemistry, 52(1), 7-12. Scaled-up production based on Piccinno, F., Hischier, R., Seeger, S., & Som, C. (2016). From laboratory to industrial scale: a scale-up framework for chemical processes in life cycle assessment studies. Journal of Cleaner Production, 135, 1085-1097.
Exchanges
name | amount | unit | categories | location | type | reference product
CF3SO2NHNa production, for LiS battery | 1 | kilogram |  | GLO | production | CF3SO2NHNa
market for ammonia, anhydrous, liquid | 5 | kilogram |  | RoW | technosphere | ammonia, anhydrous, liquid
market for methanol | 1.6 | kilogram |  | GLO | technosphere | methanol
market for sodium methoxide | 0.66 | kilogram |  | GLO | technosphere | sodium methoxide
trifluoromethanesulphonyl fluoride (CF3SO2F) production, for LiS battery | 0.94 | kilogram |  | GLO | technosphere | trifluoromethanesulphonyl fluoride (CF3SO2F)
market for chemical factory, organics | 4e-10 | unit |  | GLO | technosphere | chemical factory, organics
market for cooling energy | 5.9 | megajoule |  | GLO | technosphere | cooling energy
market group for electricity, medium voltage | 0.0013 | kilowatt hour |  | Europe without Switzerland | technosphere | electricity, medium voltage
market for steam, in chemical industry | 7.8 | kilogram |  | RoW | technosphere | steam, in chemical industry
market for spent solvent mixture | -2.3 | kilogram |  | RoW | technosphere | spent solvent mixture
market for wastewater, average | -0.13 | cubic meter |  | RoW | technosphere | wastewater, average
water, cooling, unspecified natural origin | 0.13 | cubic meter | natural resource::in water |  | biosphere
Activity | (Me3Si)2NH production, for LiS battery
comment
location | GLO
production amount | 1
reference product | (Me3Si)2NH
unit | kilogram
source | Originally from Wickerts et al. (2023). Prospective Life Cycle Assessment of Lithium-Sulfur Batteries for Stationary Energy Storage. ACS Sustainable Chemistry & Engineering. Synthesis from Desmarteau, D. D., & Witz, M. (1991). N-fluoro-bis (trifluoromethanesulfonyl) imide. An improved synthesis. Journal of fluorine chemistry, 52(1), 7-12. Scaled-up production based on Piccinno, F., Hischier, R., Seeger, S., & Som, C. (2016). From laboratory to industrial scale: a scale-up framework for chemical processes in life cycle assessment studies. Journal of Cleaner Production, 135, 1085-1097.
Exchanges
name | amount | unit | categories | location | type | reference product | Comment
(Me3Si)2NH production, for LiS battery | 1 | kilogram |  | GLO | production | (Me3Si)2NH
trimethylchlorosilane production, for LiS battery | 2.6 | kilogram |  | GLO | technosphere | trimethylchlorosilane
market for ammonia, anhydrous, liquid | 0.64 | kilogram |  | RoW | technosphere | ammonia, anhydrous, liquid | Location changed from "GLO" to "RoW". There is no GLO market for this activity
market group for electricity, medium voltage | 0.0036 | kilowatt hour |  | Europe without Switzerland | technosphere | electricity, medium voltage
market for steam, in chemical industry | 5.4 | kilogram |  | RoW | technosphere | steam, in chemical industry
market for chemical factory, organics | 4e-10 | unit |  | GLO | technosphere | chemical factory, organics
market for spent solvent mixture | -2.2 | kilogram |  | RoW | technosphere | spent solvent mixture
market for wastewater, average | -0.095 | cubic meter |  | RoW | technosphere | wastewater, average
water, cooling, unspecified natural origin | 0.095 | cubic meter | natural resource::in water |  | biosphere
Activity | trimethylchlorosilane production, for LiS battery
comment | This is a multi-output process. As openLCA (which I used in this study) can handle this kind of processes, I have not done any allocation in the dataset, but instead used the allocation-function in OpenLCA. This dataset is mass-allocated to the product "trimethylchlorosilane" (3%w/w) in the study.
location | GLO
production amount | 0.03
reference product | trimethylchlorosilane
unit | kilogram
source | Originally from Wickerts et al. (2023). Prospective Life Cycle Assessment of Lithium-Sulfur Batteries for Stationary Energy Storage. ACS Sustainable Chemistry & Engineering. Ecoinvent process, modified based on Wickerts et al. (2021). Prospective Life-Cycle Modeling of Quantum Dot Nanoparticles for Use in Photon Upconversion Devices. ACS Sustainable Chemistry & Engineering, 9(14), 5187-5195.
Exchanges
name | amount | unit | categories | location | type | reference product | comment
trimethylchlorosilane production, for LiS battery | 0.03 | kilogram |  | GLO | production | trimethylchlorosilane
market for chemical factory, organics | 1.2e-11 | unit |  | GLO | technosphere | chemical factory, organics | Original value multiplied by 0.03 to solve mass-allocation
market group for electricity, medium voltage | 0.01248 | kilowatt hour |  | GLO | technosphere | electricity, medium voltage
market group for heat, district or industrial, natural gas | 0.0645 | megajoule |  | GLO | technosphere | heat, district or industrial, natural gas
market for heat, from steam, in chemical industry | 0.0008994 | megajoule |  | RER | technosphere | heat, from steam, in chemical industry
market for heat, from steam, in chemical industry | 0.0051006 | megajoule |  | RoW | technosphere | heat, from steam, in chemical industry
market for methylchloride | 0.0211716 | kilogram |  | RoW | technosphere | methylchloride
market for methylchloride | 0.0036069 | kilogram |  | RER | technosphere | methylchloride
market for nitrogen, liquid | 0.0004473 | kilogram |  | RoW | technosphere | nitrogen, liquid
market for nitrogen, liquid | 0.0001227 | kilogram |  | RER | technosphere | nitrogen, liquid
market for silicon, metallurgical grade | 0.0068919 | kilogram |  | GLO | technosphere | silicon, metallurgical grade
market group for tap water | 0.00078 | kilogram |  | GLO | technosphere | tap water
water, cooling, unspecified natural origin | 0.000492 | cubic meter | natural resource::in water |  | biosphere
water, river | 2.58e-05 | cubic meter | natural resource::in water |  | biosphere
water, well, in ground | 2.49e-05 | cubic meter | natural resource::in water |  | biosphere
market for wastewater, average | -5.29527e-08 | cubic meter |  | RoW | technosphere | wastewater, average
market for wastewater, average | -2.73798e-09 | cubic meter |  | CH | technosphere | wastewater, average
market for wastewater, average | -2.530938e-08 | cubic meter |  | Europe without Switzerland | technosphere | wastewater, average
dimethyldichlorosilane | 8.67e-05 | kilogram | air |  | biosphere
methane, monochloro-, R-40 | 0.001239 | kilogram | air |  | biosphere
nitrogen | 0.00057 | kilogram | air |  | biosphere
silicon | 0.0003273 | kilogram | water::surface water |  | biosphere
silicon | 1.71e-05 | kilogram | water |  | biosphere
water | 4.2e-05 | cubic meter | air |  | biosphere
water | 0.000501 | cubic meter | water |  | biosphere
Activity | CF3SO2NNaSiMe3 production, for LiS battery
comment
location | GLO
production amount | 1
reference product | CF3SO2NNaSiMe3
unit | kilogram
source | Originally from Wickerts et al. (2023). Prospective Life Cycle Assessment of Lithium-Sulfur Batteries for Stationary Energy Storage. ACS Sustainable Chemistry & Engineering. Synthesis from Desmarteau, D. D., & Witz, M. (1991). N-fluoro-bis (trifluoromethanesulfonyl) imide. An improved synthesis. Journal of fluorine chemistry, 52(1), 7-12. Scaled-up production based on Piccinno, F., Hischier, R., Seeger, S., & Som, C. (2016). From laboratory to industrial scale: a scale-up framework for chemical processes in life cycle assessment studies. Journal of Cleaner Production, 135, 1085-1097.
Exchanges
name | amount | unit | categories | location | type | reference product
CF3SO2NNaSiMe3 production, for LiS battery | 1 | kilogram |  | GLO | production | CF3SO2NNaSiMe3
(Me3Si)2NH production, for LiS battery | 2.2 | kilogram |  | GLO | technosphere | (Me3Si)2NH
CF3SO2NHNa production, for LiS battery | 0.76 | kilogram |  | GLO | technosphere | CF3SO2NHNa
market for chemical factory, organics | 4e-10 | unit |  | GLO | technosphere | chemical factory, organics
market group for electricity, medium voltage | 0.023 | kilowatt hour |  | Europe without Switzerland | technosphere | electricity, medium voltage
market for steam, in chemical industry | 16 | kilogram |  | RoW | technosphere | steam, in chemical industry
market for spent solvent mixture | -2 | kilogram |  | RoW | technosphere | spent solvent mixture
market for wastewater, average | -0.28 | cubic meter |  | RoW | technosphere | wastewater, average
water, cooling, unspecified natural origin | 0.28 | cubic meter | natural resource::in water |  | biosphere
Activity | (CF3SO2)2NNa production, for LiS battery
comment
location | GLO
production amount | 1
reference product | (CF3SO2)2NNa
unit | kilogram
source | Originally from Wickerts et al. (2023). Prospective Life Cycle Assessment of Lithium-Sulfur Batteries for Stationary Energy Storage. ACS Sustainable Chemistry & Engineering. Synthesis from Desmarteau, D. D., & Witz, M. (1991). N-fluoro-bis (trifluoromethanesulfonyl) imide. An improved synthesis. Journal of fluorine chemistry, 52(1), 7-12. Scaled-up production based on Piccinno, F., Hischier, R., Seeger, S., & Som, C. (2016). From laboratory to industrial scale: a scale-up framework for chemical processes in life cycle assessment studies. Journal of Cleaner Production, 135, 1085-1097.
Exchanges
name | amount | unit | categories | location | type | reference product
(CF3SO2)2NNa production, for LiS battery | 1 | kilogram |  | GLO | production | (CF3SO2)2NNa
CF3SO2NNaSiMe3 production, for LiS battery | 0.82 | kilogram |  | GLO | technosphere | CF3SO2NNaSiMe3
trifluoromethanesulphonyl fluoride (CF3SO2F) production, for LiS battery | 0.52 | kilogram |  | GLO | technosphere | trifluoromethanesulphonyl fluoride (CF3SO2F)
market for tetrahydrofuran | 0.65 | kilogram |  | GLO | technosphere | tetrahydrofuran
market for dichloromethane | 1.3 | kilogram |  | RoW | technosphere | dichloromethane
market for water, deionised | 3.1 | kilogram |  | RoW | technosphere | water, deionised
market for chemical factory, organics | 4e-10 | unit |  | GLO | technosphere | chemical factory, organics
market group for electricity, medium voltage | 0.44 | kilowatt hour |  | Europe without Switzerland | technosphere | electricity, medium voltage
market for steam, in chemical industry | 26 | kilogram |  | RoW | technosphere | steam, in chemical industry
market for spent solvent mixture | -5.4 | kilogram |  | RoW | technosphere | spent solvent mixture
market for wastewater, average | -0.38 | cubic meter |  | RoW | technosphere | wastewater, average
water, cooling, unspecified natural origin | 0.38 | cubic meter | natural resource::in water |  | biosphere
Activity | (CF3SO2)2NH production, for LiS battery
comment
location | GLO
production amount | 1
reference product | (CF3SO2)2NH
unit | kilogram
source | Originally from Wickerts et al. (2023). Prospective Life Cycle Assessment of Lithium-Sulfur Batteries for Stationary Energy Storage. ACS Sustainable Chemistry & Engineering. Synthesis from Desmarteau, D. D., & Witz, M. (1991). N-fluoro-bis (trifluoromethanesulfonyl) imide. An improved synthesis. Journal of fluorine chemistry, 52(1), 7-12. Scaled-up production based on Piccinno, F., Hischier, R., Seeger, S., & Som, C. (2016). From laboratory to industrial scale: a scale-up framework for chemical processes in life cycle assessment studies. Journal of Cleaner Production, 135, 1085-1097.
Exchanges
name | amount | unit | location | type | reference product | comment
(CF3SO2)2NH production, for LiS battery | 1 | kilogram | GLO | production | (CF3SO2)2NH
(CF3SO2)2NNa production, for LiS battery | 1.2 | kilogram | GLO | technosphere | casting, brass
market for sulfuric acid | 2.5 | kilogram | RoW | technosphere | sulfuric acid
market for chemical factory, organics | 4e-10 | unit | GLO | technosphere | chemical factory, organics
market for steam, in chemical industry | 0.12 | kilogram | RoW | technosphere | steam, in chemical industry
market for wastewater, average | 0.0027 | cubic meter | RoW | technosphere | wastewater, average | Multiplied by 10e-3 to convert from kg to cubic meter
Activity | LiTFSi, (CF3SO2)2NLi, production, for LiS battery
comment | this is LiTFSI
location | GLO
production amount | 1
reference product | LiTFSi, (CF3SO2)2NLi
unit | kilogram
source | Originally from Wickerts et al. (2023). Prospective Life Cycle Assessment of Lithium-Sulfur Batteries for Stationary Energy Storage. ACS Sustainable Chemistry & Engineering. Synthesis from Desmarteau, D. D., & Witz, M. (1991). N-fluoro-bis (trifluoromethanesulfonyl) imide. An improved synthesis. Journal of fluorine chemistry, 52(1), 7-12. Scaled-up production based on Piccinno, F., Hischier, R., Seeger, S., & Som, C. (2016). From laboratory to industrial scale: a scale-up framework for chemical processes in life cycle assessment studies. Journal of Cleaner Production, 135, 1085-1097.
Exchanges
name | amount | unit | categories | location | type | reference product | comment
LiTFSi, (CF3SO2)2NLi, production, for LiS battery | 1 | kilogram |  | GLO | production | LiTFSi, (CF3SO2)2NLi
(CF3SO2)2NH production, for LiS battery | 1.5 | kilogram |  | GLO | technosphere | (CF3SO2)2NH
market for lithium carbonate, battery grade | 0.27 | kilogram |  | GLO | technosphere | lithium carbonate, battery grade | Changed to generic market to make it compatible with metals work
market for water, deionised | 15 | kilogram |  | RoW | technosphere | water, deionised
market for chemical factory, organics | 4e-10 | unit |  | GLO | technosphere | chemical factory, organics
market group for electricity, medium voltage | 5.5 | kilowatt hour |  | Europe without Switzerland | technosphere | electricity, medium voltage
market for steam, in chemical industry | 2.4 | kilogram |  | RoW | technosphere | steam, in chemical industry
market for wastewater, average | 0.016 | cubic meter |  | RoW | technosphere | wastewater, average
carbon dioxide, fossil | 0.077 | kilogram | air |  | biosphere
Activity | DOL production, for LiS battery
comment
location | GLO
production amount | 1
reference product | DOL
unit | kilogram
source | Originally from Wickerts et al. (2023). Prospective Life Cycle Assessment of Lithium-Sulfur Batteries for Stationary Energy Storage. ACS Sustainable Chemistry & Engineering.. Based on Deng et al. (2017). Life cycle assessment of lithium sulfur battery for electric vehicles. Journal of Power Sources, 343, 284-295.
Exchanges
name | amount | unit | categories | location | type | reference product
DOL production, for LiS battery | 1 | kilogram |  | GLO | production | DOL
market for ethylene glycol | 0.874 | kilogram |  | GLO | technosphere | ethylene glycol
market for formaldehyde | 0.423 | kilogram |  | RoW | technosphere | formaldehyde
market for steam, in chemical industry | 5.1 | kilogram |  | RoW | technosphere | steam, in chemical industry
market group for tap water | 0.72 | kilogram |  | GLO | technosphere | tap water
market for chemical factory, organics | 4e-10 | unit |  | GLO | technosphere | chemical factory, organics
market group for electricity, medium voltage | 0.242 | kilowatt hour |  | Europe without Switzerland | technosphere | electricity, medium voltage
market for spent solvent mixture | -1.02 | kilogram |  | RoW | technosphere | spent solvent mixture
Activity | LiNO3 production, for LiS battery
comment
location | GLO
production amount | 1
reference product | LiNO3
unit | kilogram
source | Originally from Wickerts et al. (2023). Prospective Life Cycle Assessment of Lithium-Sulfur Batteries for Stationary Energy Storage. ACS Sustainable Chemistry & Engineering. Based on Deng et al. (2017). Life cycle assessment of lithium sulfur battery for electric vehicles. Journal of Power Sources, 343, 284-295.
Exchanges
name | amount | unit | categories | location | type | reference product | comment
LiNO3 production, for LiS battery | 1 | kilogram |  | GLO | production | LiNO3
market for chemical factory, organics | 4e-10 | unit |  | GLO | technosphere | chemical factory, organics
market group for electricity, medium voltage | 0.25 | kilowatt hour |  | Europe without Switzerland | technosphere | electricity, medium voltage
market for lithium carbonate, battery grade | 0.48 | kilogram |  | GLO | technosphere | lithium carbonate, battery grade | Changed to generic market to make it compatible with metals work
market for lithium hydroxide | 0.033 | kilogram |  | GLO | technosphere | lithium hydroxide
market for nitric acid, without water, in 50% solution state | 0.91 | kilogram |  | RoW | technosphere | nitric acid, without water, in 50% solution state
market for steam, in chemical industry | 0.7 | kilogram |  | RoW | technosphere | steam, in chemical industry
market group for tap water | 0.91 | kilogram |  | GLO | technosphere | tap water
market for wastewater, average | -0.001 | cubic meter |  | RoW | technosphere | wastewater, average
Carbon dioxide, fossil | 0.3 | kilogram | air |  | biosphere
Activity | Pluronic P123 production, for LiS battery
comment
location | GLO
production amount | 1
reference product | Pluronic P123
unit | kilogram
source | Originally from Wickerts et al. (2023). Prospective Life Cycle Assessment of Lithium-Sulfur Batteries for Stationary Energy Storage. ACS Sustainable Chemistry & Engineering. General polymerization reaction from Moulijn et al. (2013), reaction temperature from Noshay and McGrath (1977), upscaling based on Piccinno et al. (2016)
Exchanges
name | amount | unit | location | type | reference product | Comment
Pluronic P123 production, for LiS battery | 1 | kilogram | GLO | production | Pluronic P123
market for ethylene oxide | 0.32 | kilogram | RoW | technosphere | ethylene oxide
market for propylene oxide, liquid | 0.74 | kilogram | RoW | technosphere | propylene oxide, liquid | Reference product was corrected
market for chemical factory, organics | 4e-10 | unit | GLO | technosphere | chemical factory, organics
market group for electricity, medium voltage | 2.1e-07 | kilowatt hour | Europe without Switzerland | technosphere | electricity, medium voltage
market for steam, in chemical industry | 0.11 | kilogram | RoW | technosphere | steam, in chemical industry
market for spent solvent mixture | 0.06 | kilogram | RoW | technosphere | spent solvent mixture
Activity | SBA-15 production, for LiS battery
comment
location | GLO
production amount | 1
reference product | SBA-15
unit | kilogram
source | Originally from Wickerts et al. (2023). Prospective Life Cycle Assessment of Lithium-Sulfur Batteries for Stationary Energy Storage. ACS Sustainable Chemistry & Engineering. Synthesis from Jun et al., upscaling based on Piccinno et al. (2016)
Exchanges
name | amount | unit | categories | location | type | reference product
SBA-15 production, for LiS battery | 1 | kilogram |  | GLO | production | SBA-15
Pluronic P123 production, for LiS battery | 0.52 | kilogram |  | GLO | technosphere | Pluronic P123
market for tetraethyl orthosilicate | 1.1 | kilogram |  | GLO | technosphere | tetraethyl orthosilicate
market for water, deionised | 18 | kilogram |  | RoW | technosphere | water, deionised
market for hydrochloric acid, without water, in 30% solution state | 1.1 | kilogram |  | RoW | technosphere | hydrochloric acid, without water, in 30% solution state
market for chemical factory, organics | 4e-10 | unit |  | GLO | technosphere | chemical factory, organics
market group for electricity, medium voltage | 17 | kilowatt hour |  | Europe without Switzerland | technosphere | electricity, medium voltage
Activity | CMK-3 production, for LiS battery
comment
location | GLO
production amount | 1
reference product | CMK-3
unit | kilogram
source | Originally from Wickerts et al. (2023). Prospective Life Cycle Assessment of Lithium-Sulfur Batteries for Stationary Energy Storage. ACS Sustainable Chemistry & Engineering. Synthesis from Jun et al., upscaling based on Piccinno et al. (2016)
Exchanges
name | amount | unit | categories | location | type | reference product
CMK-3 production, for LiS battery | 1 | kilogram |  | GLO | production | CMK-3
SBA-15 production, for LiS battery | 1 | kilogram |  | GLO | technosphere | SBA-15
market for sugar, from sugar beet | 2.1 | kilogram |  | GLO | technosphere | sugar, from sugar beet
market for sulfuric acid | 0.23 | kilogram |  | RoW | technosphere | sulfuric acid
market for hydrogen fluoride | 1 | kilogram |  | RoW | technosphere | hydrogen fluoride
market for water, deionised | 10 | kilogram |  | RoW | technosphere | water, deionised
market for chemical factory, organics | 4e-10 | unit |  | GLO | technosphere | chemical factory, organics
market group for electricity, medium voltage | 24 | kilowatt hour |  | Europe without Switzerland | technosphere | electricity, medium voltage
Activity | lithium foil production, for LiS battery
comment
location | GLO
production amount | 1
reference product | lithium foil
unit | kilogram
source | Originally from Wickerts et al. (2023). Prospective Life Cycle Assessment of Lithium-Sulfur Batteries for Stationary Energy Storage. ACS Sustainable Chemistry & Engineering. Based on data and descriptions from Deng et al. (2017), Chordia et al. (2021), Heimes et al. (2018) and Schnell et al. (2018)
Exchanges
name | amount | unit | categories | location | type | reference product | Comment
lithium foil production, for LiS battery | 1 | kilogram |  | GLO | production | lithium foil
market for cooling energy | 4.2 | megajoule |  | GLO | technosphere | cooling energy
sheet rolling, aluminium | 4.95 | kilogram |  | RoW | technosphere | sheet rolling, aluminium | note that this process is adjusted to have a lithium input instead of a aluminium input
market group for electricity, medium voltage | 2.1 | kilowatt hour |  | Europe without Switzerland | technosphere | electricity, medium voltage
market for heat, district or industrial, natural gas | 5 | megajoule |  | RoW | technosphere | heat, district or industrial, natural gas
electrolysis of lithium chloride | 1 | kilogram |  | GLO | technosphere | lithium
Activity | separator production, for LiS battery
comment
location | GLO
production amount | 1
reference product | separator
unit | kilogram
source | Originally from Wickerts et al. (2023). Prospective Life Cycle Assessment of Lithium-Sulfur Batteries for Stationary Energy Storage. ACS Sustainable Chemistry & Engineering. Based on Li et al. (2014)
Exchanges
name | amount | unit | categories | location | type | reference product
separator production, for LiS battery | 1 | kilogram |  | GLO | production | separator
market for acetone, liquid | 0.14 | kilogram |  | RoW | technosphere | acetone, liquid
market for fleece, polyethylene | 0.12 | kilogram |  | GLO | technosphere | fleece, polyethylene
market for hexafluoroethane | 0.026 | kilogram |  | GLO | technosphere | hexafluoroethane
market for phthalic anhydride | 0.29 | kilogram |  | GLO | technosphere | phthalic anhydride
market for polypropylene, granulate | 1 | kilogram |  | GLO | technosphere | polypropylene, granulate
market for polyvinylfluoride | 0.19 | kilogram |  | GLO | technosphere | polyvinylfluoride
market for silica sand | 0.22 | kilogram |  | GLO | technosphere | silica sand
market for polyethylene, low density, granulate | 0.39 | kilogram |  | GLO | technosphere | polyethylene, low density, granulate
market for chemical factory, organics | 4e-10 | unit |  | GLO | technosphere | chemical factory, organics
market group for electricity, medium voltage | 0.058 | kilowatt hour |  | Europe without Switzerland | technosphere | electricity, medium voltage
heat production, natural gas, at industrial furnace >100kW | 0.19 | megajoule |  | RoW | technosphere | heat, district or industrial, natural gas
market for spent solvent mixture | -1.4 | kilogram |  | RoW | technosphere | spent solvent mixture
Activity | aluminium foil production, for LiS battery
comment
location | GLO
production amount | 1
reference product | aluminium foil
unit | kilogram
source | Originally from Wickerts et al. (2023). Prospective Life Cycle Assessment of Lithium-Sulfur Batteries for Stationary Energy Storage. ACS Sustainable Chemistry & Engineering.. Obtained from Chordia et al. (2021)
Exchanges
name | amount | unit | categories | location | type | reference product
aluminium foil production, for LiS battery | 1 | kilogram |  | GLO | production | aluminium foil
market for aluminium, wrought alloy | 1 | kilogram |  | GLO | technosphere | aluminium, wrought alloy
market for sheet rolling, aluminium | 1 | kilogram |  | GLO | technosphere | sheet rolling, aluminium
Activity | cathode production, for LiS battery
comment
location | GLO
production amount | 1
reference product | cathode
unit | kilogram
source | Originally from Wickerts et al. (2023). Prospective Life Cycle Assessment of Lithium-Sulfur Batteries for Stationary Energy Storage. ACS Sustainable Chemistry & Engineering. Based on Arvidsson et al. (2018) and Kolosnitsyn and Karaseva (2015)
Exchanges
name | amount | unit | categories | location | type | reference product
cathode production, for LiS battery | 1 | kilogram |  | GLO | production | cathode
market for sulfur | 0.68 | kilogram |  | GLO | technosphere | sulfur
market for polyvinylfluoride | 0.102 | kilogram |  | GLO | technosphere | polyvinylfluoride
market for acetonitrile | 0.063 | kilogram |  | GLO | technosphere | acetonitrile
aluminium foil production, for LiS battery | 0.116 | kilogram |  | GLO | technosphere | aluminium foil
CMK-3 production, for LiS battery | 0.102 | kilogram |  | GLO | technosphere | CMK-3
market group for electricity, medium voltage | 6.29 | kilowatt hour |  | Europe without Switzerland | technosphere | electricity, medium voltage | Multiplied by 10e3 as reference unit was changed from grams to kg
market for heat, district or industrial, natural gas | 0.49 | megajoule |  | RoW | technosphere | heat, district or industrial, natural gas | Multiplied by 10e3 as reference unit was changed from grams to kg
market for cooling energy | 16.4 | megajoule |  | GLO | technosphere | cooling energy | Multiplied by 10e3 as reference unit was changed from grams to kg
market for spent solvent mixture | -0.063 | kilogram |  | RoW | technosphere | spent solvent mixture
Activity | electrolyte mixing and feeding, for LiS battery
comment
location | GLO
production amount | 1
reference product | electrolyte
unit | kilogram
source | Originally from Wickerts et al. (2023). Prospective Life Cycle Assessment of Lithium-Sulfur Batteries for Stationary Energy Storage. ACS Sustainable Chemistry & Engineering. Based on Chordia et al. (2021)
Exchanges
name | amount | unit | categories | location | type | reference product | comment
electrolyte mixing and feeding, for LiS battery | 1 | kilogram |  | GLO | production | electrolyte
LiTFSi, (CF3SO2)2NLi, production, for LiS battery | 0.28 | kilogram |  | GLO | technosphere | LiTFSi, (CF3SO2)2NLi
DOL production, for LiS battery | 0.32 | kilogram |  | GLO | technosphere | DOL
LiNO3 production, for LiS battery | 0.018 | kilogram |  | GLO | technosphere | LiNO3
ethylene glycol dimethyl ether production | 0.39 | kilogram |  | RoW | technosphere | ethylene glycol dimethyl ether
market for nitrogen, liquid | 1.6 | kilogram |  | RoW | technosphere | nitrogen, liquid
market group for electricity, medium voltage | 0.0247 | kilowatt hour |  | Europe without Switzerland | technosphere | electricity, medium voltage | Multiplied by 10e3 as reference unit was changed from grams to kg
market for heat, district or industrial, natural gas | 0.42 | megajoule |  | RoW | technosphere | heat, district or industrial, natural gas | Multiplied by 10e3 as reference unit was changed from grams to kg
market for cooling energy | 0.36 | megajoule |  | GLO | technosphere | cooling energy | Multiplied by 10e3 as reference unit was changed from grams to kg
Activity | battery pouch production, for LiS battery
comment
location | GLO
production amount | 1
reference product | battery pouch
unit | kilogram
source | Originally from Wickerts et al. (2023). Prospective Life Cycle Assessment of Lithium-Sulfur Batteries for Stationary Energy Storage. ACS Sustainable Chemistry & Engineering. Based on Ellingsen et al. (2014)
Exchanges
name | amount | unit | categories | location | type | reference product
battery pouch production, for LiS battery | 1 | kilogram |  | GLO | production | battery pouch
market for aluminium scrap, new | 0.55 | kilogram |  | RoW | technosphere | aluminium scrap, new
market for aluminium, primary, ingot | 0.129 | kilogram |  | RoW | technosphere | aluminium, primary, ingot
market for polyethylene terephthalate, granulate, amorphous | 0.137 | kilogram |  | GLO | technosphere | polyethylene terephthalate, granulate, amorphous
market for polypropylene, granulate | 0.206 | kilogram |  | GLO | technosphere | polypropylene, granulate
market for sheet rolling, aluminium | 0.667 | kilogram |  | GLO | technosphere | sheet rolling, aluminium
Activity | positive tab production, for LiS battery
comment
location | GLO
production amount | 1
reference product | positive tab
unit | kilogram
source | Originally from Wickerts et al. (2023). Prospective Life Cycle Assessment of Lithium-Sulfur Batteries for Stationary Energy Storage. ACS Sustainable Chemistry & Engineering. Based on Ellingsen et al. (2014)
Exchanges
name | amount | unit | categories | location | type | reference product | comment
positive tab production, for LiS battery | 1 | kilogram |  | GLO | production | positive tab
market for aluminium, primary, ingot | 1 | kilogram |  | RoW | technosphere | aluminium, primary, ingot
market for sheet rolling, aluminium | 1 | kilogram |  | GLO | technosphere | sheet rolling, aluminium | Location changed from RoW to GLO
market for aluminium casting facility | 1.5e-10 | unit |  | GLO | technosphere | aluminium casting facility
Activity | negative tab production, for LiS battery
comment
location | GLO
production amount | 1
reference product | negative tab
unit | kilogram
source
Exchanges
name | amount | unit | categories | location | type | reference product
negative tab production, for LiS battery | 1 | kilogram |  | GLO | production | negative tab
market for copper, cathode | 1 | kilogram |  | GLO | technosphere | copper, cathode
market for sheet rolling, copper | 1 | kilogram |  | GLO | technosphere | sheet rolling, copper
market for metal working, average for copper product manufacturing | 4.6e-10 | kilogram |  | GLO | technosphere | metal working, average for copper product manufacturing
Activity | battery cell assembly, for LiS battery
comment
location | GLO
production amount | 1
reference product | assembled battery cell
unit | unit
source | Originally from Wickerts et al. (2023). Prospective Life Cycle Assessment of Lithium-Sulfur Batteries for Stationary Energy Storage. ACS Sustainable Chemistry & Engineering. Adapted from Chordia et al. (2021)
Exchanges
name | amount | unit | categories | location | type | reference product | comment
battery cell assembly, for LiS battery | 1 | unit |  | GLO | production | assembled battery cell
lithium foil production, for LiS battery | 0.0074 | kilogram |  | GLO | technosphere | lithium foil | Multiplied by 10e-3 to convert from gram to kg
separator production, for LiS battery | 0.0046 | kilogram |  | GLO | technosphere | separator | Multiplied by 10e-3 to convert from gram to kg
cathode production, for LiS battery | 0.011 | kilogram |  | GLO | technosphere | cathode | Multiplied by 10e-3 to convert from gram to kg
electrolyte mixing and feeding, for LiS battery | 0.02 | kilogram |  | GLO | technosphere | electrolyte | Multiplied by 10e-3 to convert from gram to kg
battery pouch production, for LiS battery | 0.00013 | kilogram |  | GLO | technosphere | battery pouch | Multiplied by 10e-3 to convert from gram to kg
negative tab production, for LiS battery | 0.00012 | kilogram |  | GLO | technosphere | negative tab | Multiplied by 10e-3 to convert from gram to kg
positive tab production, for LiS battery | 6.9e-05 | kilogram |  | GLO | technosphere | positive tab | Multiplied by 10e-3 to convert from gram to kg
market for water, deionised | 0.031 | kilogram |  | RoW | technosphere | water, deionised | Multiplied by 10e-3 to convert from gram to kg
market group for electricity, medium voltage | 0.046 | kilowatt hour |  | Europe without Switzerland | technosphere | electricity, medium voltage
market for wastewater, average | -0.031 | cubic meter |  | RoW | technosphere | wastewater, average | Multiplied by 10e-3 to convert from kg to cubic meter
Activity | battery cell formation, for LiS battery
comment | Note that the factory construction and operation is included in this activity, and not in the "1 kWh storage capacity" as it is in the supporting information.
location | GLO
production amount | 1
reference product | formed battery cell
unit | unit
source | Originally from Wickerts et al. (2023). Prospective Life Cycle Assessment of Lithium-Sulfur Batteries for Stationary Energy Storage. ACS Sustainable Chemistry & Engineering. Based on Chordia et al. (2021)
Exchanges
name | amount | unit | location | type | reference product
battery cell formation, for LiS battery | 1 | unit | GLO | production | formed battery cell
battery cell assembly, for LiS battery | 1 | unit | GLO | technosphere | assembled battery cell
market group for electricity, medium voltage | 0.225 | kilowatt hour | Europe without Switzerland | technosphere | electricity, medium voltage
factory construction and operation, for LiS battery | 1.15e-08 | unit | GLO | technosphere | operating battery factory
Activity | factory construction and operation, for LiS battery
comment | Note that this is the updated dataset obtained from the published correction from Chordia et al. (2021) (which was not used in our published study).
location | GLO
production amount | 1
reference product | operating battery factory
unit | unit
source | Originally from Wickerts et al. (2023). Prospective Life Cycle Assessment of Lithium-Sulfur Batteries for Stationary Energy Storage. ACS Sustainable Chemistry & Engineering. Obtained from Chordia et al. (2021)
Exchanges
name | amount | unit | location | type | reference product | Comment
factory construction and operation, for LiS battery | 1 | unit | GLO | production | operating battery factory
market for precious metal refinery | 0.075 | unit | GLO | technosphere | precious metal refinery
market for electronic component factory | 0.00701 | unit | GLO | technosphere | electronic component factory
market group for electricity, medium voltage | 24100000 | kilowatt hour | Europe without Switzerland | technosphere | electricity, medium voltage | Multiplied by 10e6 to convert from gwh to kwh
market for heat, district or industrial, natural gas | 48300000 | megajoule | RoW | technosphere | heat, district or industrial, natural gas | Multiplied by 10e6 to convert from TJ to MJ. Location changed from GLO to RoW
market for cooling energy | 59700000 | megajoule | GLO | technosphere | cooling energy | Multiplied by 10e6 to convert from TJ to MJ
Activity | battery module production, for LiS battery
comment
location | GLO
production amount | 1
reference product | battery module
unit | unit
source | Originally from Wickerts et al. (2023). Prospective Life Cycle Assessment of Lithium-Sulfur Batteries for Stationary Energy Storage. ACS Sustainable Chemistry & Engineering. Based on Ainsworth (2016), Peters and Weil (2017), Ellingsen et al. (2014)
Exchanges
name | amount | unit | categories | location | type | reference product
battery module production, for LiS battery | 1 | unit |  | GLO | production | battery module
battery cell formation, for LiS battery | 408 | unit |  | GLO | technosphere | formed battery cell
aluminium busbar production, for LiS battery | 0.275 | kilogram |  | GLO | technosphere | aluminium busbar
bimetallic busbar production, for LiS battery | 0.593 | kilogram |  | GLO | technosphere | bimetallic busbar
copper busbar production, for LiS battery | 0.085 | kilogram |  | GLO | technosphere | copper busbar
market for polypropylene, granulate | 2.75 | kilogram |  | GLO | technosphere | polypropylene, granulate
market for steel, low-alloyed | 2.5 | kilogram |  | GLO | technosphere | steel, low-alloyed
market for injection moulding | 2.75 | kilogram |  | GLO | technosphere | injection moulding
market for metal working, average for steel product manufacturing | 2.5 | kilogram |  | GLO | technosphere | metal working, average for steel product manufacturing
Activity | aluminium busbar production, for LiS battery
comment
location | GLO
production amount | 1
reference product | aluminium busbar
unit | kilogram
source | Originally from Wickerts et al. (2023). Prospective Life Cycle Assessment of Lithium-Sulfur Batteries for Stationary Energy Storage. ACS Sustainable Chemistry & Engineering. Obtained from Ellingsen et al. (2014)
Exchanges
name | amount | unit | categories | location | type | reference product | comment
aluminium busbar production, for LiS battery | 1 | kilogram |  | GLO | production | aluminium burbar
market for acrylonitrile-butadiene-styrene copolymer | 0.091 | kilogram |  | GLO | technosphere | acrylonitrile-butadiene-styrene copolymer
market for aluminium casting facility | 1.4e-10 | unit |  | GLO | technosphere | aluminium casting facility
market for aluminium, cast alloy | 0.91 | kilogram |  | GLO | technosphere | aluminium, cast alloy
market for injection moulding | 0.091 | kilogram |  | GLO | technosphere | injection moulding
metal working, average for aluminium product manufacturing | 0.91 | kilogram |  | RoW | technosphere | metal working, average for aluminium product manufacturing
market for plastic processing factory | 6.7e-11 | unit |  | GLO | technosphere | plastic processing factory | Reference product changed to match EI
Activity | bimetallic busbar production, for LiS battery
comment
location | GLO
production amount | 1
reference product | bimetallic busbar
unit | kilogram
source | Originally from Wickerts et al. (2023). Prospective Life Cycle Assessment of Lithium-Sulfur Batteries for Stationary Energy Storage. ACS Sustainable Chemistry & Engineering. Obtained from Ellingsen et al. (2014)
Exchanges
name | amount | unit | location | type | reference product
bimetallic busbar production, for LiS battery | 1 | kilogram | GLO | production | bimetallic busbar
market for acrylonitrile-butadiene-styrene copolymer | 0.17 | kilogram | GLO | technosphere | acrylonitrile-butadiene-styrene copolymer
market for aluminium, cast alloy | 0.25 | kilogram | GLO | technosphere | aluminium, cast alloy
market for copper scrap, sorted, pressed | 0.086 | kilogram | GLO | technosphere | copper scrap, sorted, pressed
market for copper, cathode | 0.49 | kilogram | GLO | technosphere | copper, cathode
market for injection moulding | 0.17 | kilogram | GLO | technosphere | injection moulding
market for metal working factory | 3.8e-10 | unit | GLO | technosphere | metal working factory
market for metal working, average for aluminium product manufacturing | 0.25 | kilogram | GLO | technosphere | metal working, average for aluminium product manufacturing
market for metal working, average for copper product manufacturing | 0.57 | kilogram | GLO | technosphere | metal working, average for copper product manufacturing
market for plastic processing factory | 1.3e-10 | unit | GLO | technosphere | plastic processing factory
Activity | copper busbar production, for LiS battery
comment
location | GLO
production amount | 1
reference product | copper busbar
unit | kilogram
source | Originally from Wickerts et al. (2023). Prospective Life Cycle Assessment of Lithium-Sulfur Batteries for Stationary Energy Storage. ACS Sustainable Chemistry & Engineering. Obtained from Ellingsen et al. (2014)
Exchanges
name | amount | unit | location | type | reference product
copper busbar production, for LiS battery | 1 | kilogram | GLO | production | copper busbar
market for acrylonitrile-butadiene-styrene copolymer | 0.031 | kilogram | GLO | technosphere | acrylonitrile-butadiene-styrene copolymer
market for copper, cathode | 0.82 | kilogram | GLO | technosphere | copper, cathode
market for injection moulding | 0.031 | kilogram | GLO | technosphere | injection moulding
market for copper scrap, sorted, pressed | 0.15 | kilogram | GLO | technosphere | copper scrap, sorted, pressed
market for metal working factory | 4.4e-10 | unit | GLO | technosphere | metal working factory
market for metal working, average for copper product manufacturing | 0.97 | kilogram | GLO | technosphere | metal working, average for copper product manufacturing
market for plastic processing factory | 2.3e-11 | unit | GLO | technosphere | plastic processing factory
Activity | BMS production, for LiS battery
comment | This activity is aggregated to match the requirements of one battery rack, as it is modelled in the lithium-sulfur study. This includes both the BMS on a module level as well as on the rack level. BMS=battery management system. PCB=printed circut board.
location | GLO
production amount | 1
reference product | BMS
unit | unit
source | Originally from Wickerts et al. (2023). Prospective Life Cycle Assessment of Lithium-Sulfur Batteries for Stationary Energy Storage. ACS Sustainable Chemistry & Engineering. Production of the BMS components is based on Nordelöf and Alatalo (2018), and Ellingsen et al. (2014)
Exchanges
name | amount | unit | categories | location | type | reference product
BMS production, for LiS battery | 1 | unit |  | GLO | production | BMS
market for acrylonitrile-butadiene-styrene copolymer | 0.0009 | kilogram |  | GLO | technosphere | acrylonitrile-butadiene-styrene copolymer
printed circuit board assembly, for LiS battery | 0.152 | square meter |  | GLO | technosphere | BMS board, assembled, w/o external connector
market for brass | 0.026 | kilogram |  | RoW | technosphere | brass
market for casting, brass | 0.03 | kilogram |  | GLO | technosphere | casting, brass
market for electronic component factory | 8.99e-08 | unit |  | GLO | technosphere | electronic component factory
high voltage system production, for LiS battery | 2.8 | kilogram |  | GLO | technosphere | high voltage system
IBIS fasteners production, for LiS battery | 0.028 | kilogram |  | GLO | technosphere | IBIS fasteners
market for injection moulding | 0.04 | kilogram |  | GLO | technosphere | injection moulding
selective soldering for mounting larger external connector on BMS board, for LiS battery | 0.0677 | square meter |  | GLO | technosphere | logic board, assembled, with external connector
low voltage system production, for LiS battery | 1.2 | kilogram |  | GLO | technosphere | low voltage system
market for metal working, average for steel product manufacturing | 3.8 | kilogram |  | GLO | technosphere | metal working, average for steel product manufacturing
market for nylon 6 | 0.0085 | kilogram |  | RoW | technosphere | nylon 6
market for polyethylene terephthalate, granulate, amorphous | 0.031 | kilogram |  | GLO | technosphere | polyethylene terephthalate, granulate, amorphous
market for steel, low-alloyed | 3.8 | kilogram |  | GLO | technosphere | steel, low-alloyed
Activity | board components and panel input to logic board, for LiS battery
comment
location | GLO
production amount | 1
reference product | BMS board and devices, unassembled
unit | square meter
source | Originally from Wickerts et al. (2023). Prospective Life Cycle Assessment of Lithium-Sulfur Batteries for Stationary Energy Storage. ACS Sustainable Chemistry & Engineering. Obtained from first author of Nordelöf and Alatalo (2018), Nordelöf et al. (2019) and Nordelöf (2019)
Exchanges
name | amount | unit | categories | location | type | reference product | comment
Board components and panel input to logic board, for LiS battery | 1 | square meter |  | GLO | production | BMS board and devices, unassembled
market for capacitor, electrolyte type, < 2cm height | 0.5485714 | kilogram |  | GLO | technosphere | capacitor, electrolyte type, < 2cm height | Multiplied by 10e- to convert from gram to kg
market for capacitor, for surface-mounting | 0.2814286 | kilogram |  | GLO | technosphere | capacitor, for surface-mounting | Multiplied by 10e- to convert from gram to kg
market for diode, glass-, for surface-mounting | 0.08 | kilogram |  | GLO | technosphere | diode, glass-, for surface-mounting | Multiplied by 10e- to convert from gram to kg
market for electric connector, wire clamp | 0.7114286 | kilogram |  | GLO | technosphere | electric connector, wire clamp | Multiplied by 10e- to convert from gram to kg
market for inductor, low value multilayer chip | 0.002857143 | kilogram |  | GLO | technosphere | inductor, low value multilayer chip | Multiplied by 10e- to convert from gram to kg
market for inductor, miniature radio frequency chip | 0.05142857 | kilogram |  | GLO | technosphere | inductor, miniature radio frequency chip | Multiplied by 10e- to convert from gram to kg
market for inductor, ring core choke type | 0.8442857 | kilogram |  | GLO | technosphere | inductor, ring core choke type | Multiplied by 10e- to convert from gram to kg
market for integrated circuit, logic type | 0.9628571 | kilogram |  | GLO | technosphere | integrated circuit, logic type | Multiplied by 10e- to convert from gram to kg
market for integrated circuit, memory type | 0.005714286 | kilogram |  | GLO | technosphere | integrated circuit, memory type | Multiplied by 10e- to convert from gram to kg
market for light emitting diode | 0.001428571 | kilogram |  | GLO | technosphere | light emitting diode | Multiplied by 10e- to convert from gram to kg
market for mounting, surface mount technology, Pb-free solder | 1.004 | square meter |  | GLO | technosphere | mounting, surface mount technology, Pb-free solder | Activity name and product changed to match EI
market for resistor, surface-mounted | 0.04428571 | kilogram |  | GLO | technosphere | resistor, surface-mounted | Multiplied by 10e- to convert from gram to kg
market for switch, toggle type | 0.04428571 | kilogram |  | GLO | technosphere | switch, toggle type | Multiplied by 10e- to convert from gram to kg
market for transistor, surface-mounted | 0.08 | kilogram |  | GLO | technosphere | transistor, surface-mounted | Multiplied by 10e- to convert from gram to kg
Activity | printed circuit board assembly, for LiS battery
comment
location | GLO
production amount | 1
reference product | BMS board, assembled, w/o external connector
unit | square meter
source | Originally from Wickerts et al. (2023). Prospective Life Cycle Assessment of Lithium-Sulfur Batteries for Stationary Energy Storage. ACS Sustainable Chemistry & Engineering. Obtained from first author of Nordelöf and Alatalo (2018), Nordelöf et al. (2019) and Nordelöf (2019)
Exchanges
name | amount | unit | categories | location | type | reference product | comment
printed circuit board assembly, for LiS battery | 1 | square meter |  | GLO | production | BMS board, assembled, w/o external connector
market for [thio]carbamate-compound | 0.07 | kilogram |  | GLO | technosphere | [thio]carbamate-compound | Multiplied by 10e- to convert from gram to kg
board components and panel input to logic board, for LiS battery | 1 | square meter |  | GLO | technosphere | BMS board and devices, unassembled
market for butyl acetate | 0.024 | kilogram |  | RoW | technosphere | butyl acetate | Multiplied by 10e- to convert from gram to kg
market for dipropylene glycol monomethyl ether | 0.065 | kilogram |  | RoW | technosphere | dipropylene glycol monomethyl ether | Multiplied by 10e- to convert from gram to kg
market group for electricity, medium voltage | 46 | kilowatt hour |  | Europe without Switzerland | technosphere | electricity, medium voltage
market for isohexane | 0.126 | kilogram |  | GLO | technosphere | isohexane | Multiplied by 10e- to convert from gram to kg
market for monoethanolamine | 0.01 | kilogram |  | GLO | technosphere | monoethanolamine | Multiplied by 10e- to convert from gram to kg
market for nitrogen, liquid | 64 | kilogram |  | RoW | technosphere | nitrogen, liquid | Location changed from GLO to RoW
market for solder, paste, Sn95.5Ag3.9Cu0.6, for electronics industry | 0.094 | kilogram |  | GLO | technosphere | solder, paste, Sn95.5Ag3.9Cu0.6, for electronics industry | Multiplied by 10e- to convert from gram to kg
market for water, deionised | 0.32 | kilogram |  | RoW | technosphere | water, deionised | Multiplied by 10e- to convert from gram to kg
market for hazardous waste, for incineration | -0.003 | kilogram |  | RoW | technosphere | hazardous waste, for incineration | Multiplied by 10e- to convert from gram to kg
market for spent solvent mixture | -0.075 | kilogram |  | RoW | technosphere | spent solvent mixture | Multiplied by 10e- to convert from gram to kg
Ethanol | 0.004 | kilogram | air |  | biosphere |  | Multiplied by 10e- to convert from gram to kg
NMVOC, non-methane volatile organic compounds | 0.155 | kilogram | air |  | biosphere |  | Multiplied by 10e- to convert from gram to kg
Activity | selective soldering for mounting larger external connector on BMS board, for LiS battery
comment
location | GLO
production amount | 1
reference product | logic board, assembled, with external connector
unit | square meter
source | Originally from Wickerts et al. (2023). Prospective Life Cycle Assessment of Lithium-Sulfur Batteries for Stationary Energy Storage. ACS Sustainable Chemistry & Engineering. Obtained from first author of Nordelöf and Alatalo (2018), Nordelöf et al. (2019) and Nordelöf (2019)
Exchanges
name | amount | unit | location | type | reference product | comment
selective soldering for mounting larger external connector on BMS board, for LiS battery | 1 | square meter | GLO | production | logic board, assembled, with external connector
market for adipic acid | 0.01 | kilogram | GLO | technosphere | adipic acid | Multiplied by 10e- to convert from gram to kg
printed circuit board assembly, for LiS battery | 1 | square meter | GLO | technosphere | BMS board, assembled, w/o external connector
market for electric connector, wire clamp | 19 | kilogram | GLO | technosphere | electric connector, wire clamp | Multiplied by 10e- to convert from gram to kg
market group for electricity, medium voltage | 72.4 | kilowatt hour | Europe without Switzerland | technosphere | electricity, medium voltage
market for nitrogen, liquid | 21 | kilogram | RoW | technosphere | nitrogen, liquid
market for solder, paste, Sn95.5Ag3.9Cu0.6, for electronics industry | 0.442 | kilogram | GLO | technosphere | solder, paste, Sn95.5Ag3.9Cu0.6, for electronics industry | Multiplied by 10e- to convert from gram to kg
market for water, deionised | 0.18 | kilogram | RoW | technosphere | water, deionised | Multiplied by 10e- to convert from gram to kg
Activity | high voltage system production, for LiS battery
comment
location | GLO
production amount | 1
reference product | high voltage system
unit | kilogram
source | Originally from Wickerts et al. (2023). Prospective Life Cycle Assessment of Lithium-Sulfur Batteries for Stationary Energy Storage. ACS Sustainable Chemistry & Engineering. Obtained from Ellingsen et al. (2014)
Exchanges
name | amount | unit | location | type | reference product
high voltage system production, for LiS battery | 1 | kilogram | GLO | production | high voltage system
market for aluminium, primary, ingot | 0.12 | kilogram | RoW | technosphere | aluminium, primary, ingot
market for cable, ribbon cable, 20-pin, with plugs | 0.45 | kilogram | GLO | technosphere | cable, ribbon cable, 20-pin, with plugs
market for copper scrap, sorted, pressed | 0.041 | kilogram | GLO | technosphere | copper scrap, sorted, pressed
market for copper, cathode | 0.23 | kilogram | GLO | technosphere | copper, cathode
market for electronic component factory | 2e-08 | unit | GLO | technosphere | electronic component factory
market for injection moulding | 0.14 | kilogram | GLO | technosphere | injection moulding
market for metal working, average for aluminium product manufacturing | 0.12 | kilogram | GLO | technosphere | metal working, average for aluminium product manufacturing
metal working, average for copper product manufacturing | 0.27 | kilogram | RoW | technosphere | metal working, average for copper product manufacturing
metal working, average for metal product manufacturing | 0.016 | kilogram | RoW | technosphere | metal working, average for metal product manufacturing
market for metal working, average for steel product manufacturing | 0.0014 | kilogram | GLO | technosphere | metal working, average for steel product manufacturing
market for nylon 6-6 | 0.044 | kilogram | RoW | technosphere | nylon 6-6
market for polyethylene terephthalate, granulate, amorphous | 0.0057 | kilogram | GLO | technosphere | polyethylene terephthalate, granulate, amorphous
market for polyphenylene sulfide | 0.032 | kilogram | GLO | technosphere | polyphenylene sulfide
market for steel, low-alloyed | 0.0014 | kilogram | GLO | technosphere | steel, low-alloyed
market for synthetic rubber | 0.0036 | kilogram | GLO | technosphere | synthetic rubber
market for tin | 0.016 | kilogram | GLO | technosphere | tin
Activity | low voltage system production, for LiS battery
comment
location | GLO
production amount | 1
reference product | low voltage system
unit | kilogram
source | Originally from Wickerts et al. (2023). Prospective Life Cycle Assessment of Lithium-Sulfur Batteries for Stationary Energy Storage. ACS Sustainable Chemistry & Engineering. Obtained from Ellingsen et al. (2014)
Exchanges
name | amount | unit | categories | location | type | reference product
low voltage system production, for LiS battery | 1 | kilogram |  | GLO | production | low voltage system
market for electronic component factory | 2e-08 | unit |  | GLO | technosphere | electronic component factory
market for electronic component, passive, unspecified | 0.97 | kilogram |  | GLO | technosphere | electronic component, passive, unspecified
market for injection moulding | 0.029 | kilogram |  | GLO | technosphere | injection moulding
market for nylon 6-6 | 0.029 | kilogram |  | RoW | technosphere | nylon 6-6
Activity | IBIS fasteners production, for LiS battery
comment
location | GLO
production amount | 1
reference product | IBIS fasteners
unit | kilogram
source | Originally from Wickerts et al. (2023). Prospective Life Cycle Assessment of Lithium-Sulfur Batteries for Stationary Energy Storage. ACS Sustainable Chemistry & Engineering. Obtained from Ellingsen et al. (2014)
Exchanges
name | amount | unit | categories | location | type | reference product
IBIS fasteners production, for LiS battery | 1 | kilogram |  | GLO | production | IBIS fasteners
market for metal working factory | 4.6e-10 | unit |  | GLO | technosphere | metal working factory
market for metal working, average for steel product manufacturing | 1 | kilogram |  | GLO | technosphere | metal working, average for steel product manufacturing
market for steel, low-alloyed | 1 | kilogram |  | GLO | technosphere | steel, low-alloyed
Activity | battery rack production, for LiS battery
comment
location | GLO
production amount | 1
reference product | battery rack
unit | unit
source | Originally from Wickerts et al. (2023). Prospective Life Cycle Assessment of Lithium-Sulfur Batteries for Stationary Energy Storage. ACS Sustainable Chemistry & Engineering. Based on data from Peters and Weil (2017), Ainsworth (2016), Ellingsen et al. (2014), Pellow et al. (2020)
Exchanges
name | amount | unit | location | type | reference product
battery rack production, for LiS battery | 1 | unit | GLO | production | battery rack
battery module production, for LiS battery | 16 | unit | GLO | technosphere | battery module
BMS production, for LiS battery | 1 | unit | GLO | technosphere | BMS
market for cable, unspecified | 1.8 | kilogram | GLO | technosphere | cable, unspecified
rack housing production, for LiS battery | 50 | kilogram | GLO | technosphere | rack housing
market for fan, for power supply unit, desktop computer | 17 | kilogram | GLO | technosphere | fan, for power supply unit, desktop computer
market for metal working factory | 2.1e-07 | unit | GLO | technosphere | metal working factory
Activity | rack housing production, for LiS battery
comment
location | GLO
production amount | 1
reference product | Rack housing production
unit | kilogram
source | Originally from Wickerts et al. (2023). Prospective Life Cycle Assessment of Lithium-Sulfur Batteries for Stationary Energy Storage. ACS Sustainable Chemistry & Engineering. Based on data from Peters and Weil (2017)
Exchanges
name | amount | unit | location | type | reference product
rack housing production, for LiS battery | 1 | kilogram | GLO | production | rack housing
market for metal working factory | 4.58e-10 | unit | GLO | technosphere | metal working factory
market for metal working, average for steel product manufacturing | 1 | kilogram | GLO | technosphere | metal working, average for steel product manufacturing
market for powder coat, steel | 0.055 | square meter | GLO | technosphere | powder coat, steel
market for steel, low-alloyed | 1 | kilogram | GLO | technosphere | steel, low-alloyed
Activity | fire suppression system production, for LiS battery
comment
location | GLO
production amount | 1
reference product | fire suppression system
unit | kilogram
source | Originally from Wickerts et al. (2023). Prospective Life Cycle Assessment of Lithium-Sulfur Batteries for Stationary Energy Storage. ACS Sustainable Chemistry & Engineering. Based on data from Pellow et al. (2020)
Exchanges
name | amount | unit | location | type | reference product
fire suppression system production, for LiS battery | 1 | kilogram | GLO | production | fire suppression system
market for steel, low-alloyed | 0.78 | kilogram | GLO | technosphere | steel, low-alloyed
market for carbon dioxide, liquid | 0.22 | kilogram | RoW | technosphere | carbon dioxide, liquid
Activity | installation production, for LiS battery
comment
location | GLO
production amount | 1
reference product | installation
unit | unit
source | Originally from Wickerts et al. (2023). Prospective Life Cycle Assessment of Lithium-Sulfur Batteries for Stationary Energy Storage. ACS Sustainable Chemistry & Engineering. Based on proxies from Pellow et al. (2020)
Exchanges
name | amount | unit | location | type | reference product
installation production, for LiS battery | 1 | unit | GLO | production | installation
battery rack production, for LiS battery | 40 | unit | GLO | technosphere | battery rack
battery module production, for LiS battery | 640 | unit | GLO | technosphere | battery module
market for concrete, normal strength | 15 | cubic meter | RoW | technosphere | concrete, normal strength | Added 'strength' to match EI
fire suppression system production, for LiS battery | 480 | kilogram | GLO | technosphere | fire suppression system
market for intermodal shipping container, 40-foot | 1 | unit | GLO | technosphere | intermodal shipping container, 40-foot
market for inverter, 500kW | 1.2 | unit | GLO | technosphere | inverter, 500kW
Activity | use phase, for LiS battery
comment | This is the functional unit for the cradle-to-grave boundary. Note that we have modified "market for electricity, medium voltage". The upstream processes are provided below. See more details in the SI of the published paper.
location | GLO
production amount | 1
reference product | delivered electricity to the grid
unit | kilowatt hour
source | Originally from Wickerts et al. (2023). Prospective Life Cycle Assessment of Lithium-Sulfur Batteries for Stationary Energy Storage. ACS Sustainable Chemistry & Engineering.
Exchanges
name | amount | unit | location | type | reference product | Comment
use phase, for LiS battery | 1 | kilowatt hour | GLO | production | delivered electricity to the grid
installation production, for LiS battery | 2.78e-08 | unit | GLO | technosphere | installation | Original values in SI have been corrected. Additionally, unit changed from MWh to kWh
market for electricity, medium voltage, for LiS battery | 0.313 | kilowatt hour | DE | technosphere | electricity, medium voltage | Original values in SI have been corrected
market group for electricity, medium voltage | 0.122 | kilowatt hour | Europe without Switzerland | technosphere | electricity, medium voltage | Original values in SI have been corrected
Activity | market for electricity, medium voltage, for LiS battery
comment
location | DE
production amount | 1
reference product | electricity, medium voltage
unit | kilowatt hour
source | Originally from Wickerts et al. (2023). Prospective Life Cycle Assessment of Lithium-Sulfur Batteries for Stationary Energy Storage. ACS Sustainable Chemistry & Engineering.
Exchanges
name | amount | unit | categories | location | type | reference product
market for electricity, medium voltage, for LiS battery | 1 | kilowatt hour |  | DE | production | electricity, medium voltage
electricity voltage transformation from high to medium voltage, for LiS battery | 1 | kilowatt hour |  | DE | technosphere | electricity, medium voltage
market for sulfur hexafluoride, liquid | 1.13e-07 | kilogram |  | RER | technosphere | sulfur hexafluoride, liquid
market for transmission network, electricity, medium voltage | 1.86278e-08 | kilometer |  | GLO | technosphere | transmission network, electricity, medium voltage
Sulfur hexafluoride | 1.13e-07 | kilogram | air |  | biosphere
Activity | electricity voltage transformation from high to medium voltage, for LiS battery
comment
location | DE
production amount | 1
reference product | electricity, medium voltage
unit | kilowatt hour
source | Originally from Wickerts et al. (2023). Prospective Life Cycle Assessment of Lithium-Sulfur Batteries for Stationary Energy Storage. ACS Sustainable Chemistry & Engineering.
Exchanges
name | amount | unit | categories | location | type | reference product
electricity voltage transformation from high to medium voltage, for LiS battery | 1 | kilowatt hour |  | DE | production | electricity, medium voltage
electricity production, wind, 1-3MW turbine, onshore | 1.0037 | kilowatt hour |  | DE | technosphere | electricity, high voltage
Activity | installation disassembly, for LiS battery
comment
location | GLO
production amount | 1
reference product | disassembled installation
unit | unit
source | Originally from Wickerts et al. (2023). Prospective Life Cycle Assessment of Lithium-Sulfur Batteries for Stationary Energy Storage. ACS Sustainable Chemistry & Engineering.
Exchanges
name | amount | unit | categories | location | type | reference product
installation disassembly, for LiS battery | 1 | unit |  | GLO | production | disassembled installation
battery module disassembly, for LiS battery | -1300 | unit |  | GLO | technosphere | disassembled battery module
shredding and sorting, all components, for LiS battery | -9000 | kilogram |  | GLO | technosphere | shredded and sorted components
Activity | battery module disassembly, for LiS battery
comment
location | GLO
production amount | 1
reference product | disassembled battery module
unit | unit
source | Originally from Wickerts et al. (2023). Prospective Life Cycle Assessment of Lithium-Sulfur Batteries for Stationary Energy Storage. ACS Sustainable Chemistry & Engineering.
Exchanges
name | amount | unit | categories | location | type | reference product
battery module disassembly, for LiS battery | 1 | unit |  | GLO | production | disassembled battery module
battery cell deactivation, for LiS battery | -408 | kilogram |  | GLO | technosphere | deactivated cell
shredding and sorting, all components, for LiS battery | -3.38 | kilogram |  | GLO | technosphere | shredded and sorted components
market for waste plastic, consumer electronics | -2.8 | kilogram |  | RoW | technosphere | waste plastic, consumer electronics
Activity | battery cell deactivation, for LiS battery
comment
location | GLO
production amount | 1
reference product | deactivated cell
unit | kilogram
source | Originally from Wickerts et al. (2023). Prospective Life Cycle Assessment of Lithium-Sulfur Batteries for Stationary Energy Storage. ACS Sustainable Chemistry & Engineering.
Exchanges
name | amount | unit | categories | location | type | reference product | Comment
battery cell deactivation, for LiS battery | 1 | kilogram |  | GLO | production | deactivated cell
battery module disassembly, for LiS battery | 30 | unit |  | GLO | technosphere | disassembled battery module | Activity name changed to match the activity previously created
market group for electricity, medium voltage | 0.24 | kilowatt hour |  | Europe without Switzerland | technosphere | electricity, medium voltage
NMVOC, non-methane volatile organic compounds | 0.013 | kilogram | air |  | biosphere
Activity | cell separation and grinding, for LiS battery
comment
location | GLO
production amount | 1
reference product | grinded battery cells
unit | kilogram
source | Originally from Wickerts et al. (2023). Prospective Life Cycle Assessment of Lithium-Sulfur Batteries for Stationary Energy Storage. ACS Sustainable Chemistry & Engineering.
Exchanges
name | amount | unit | categories | location | type | reference product | Comment
cell separation and grinding, for LiS battery | 1 | kilogram |  | GLO | production | grinded battery cells
battery cell deactivation, for LiS battery | 1.03 | kilogram |  | GLO | technosphere | deactivated battery cell
market group for electricity, medium voltage | 2.06 | kilowatt hour |  | GLO | technosphere | electricity, medium voltage
market for heat, district or industrial, natural gas | 3.6 | megajoule |  | RoW | technosphere | heat, district or industrial, natural gas | OBS!! Kolla alla värden, har säkert missat att sätta minustecken framför många
market for cooling energy | 3.09 | megajoule |  | GLO | technosphere | cooling energy
shredding and sorting, all components, for LiS battery | -0.035 | kilogram |  | GLO | technosphere | shredded and sorted components
Activity | hydrometallurgical recycling, for LiS battery
comment
location | GLO
production amount | 1
reference product | lithium carbonate
unit | kilogram
source | Originally from Wickerts et al. (2023). Prospective Life Cycle Assessment of Lithium-Sulfur Batteries for Stationary Energy Storage. ACS Sustainable Chemistry & Engineering.
Exchanges
name | amount | unit | categories | location | type | reference product | comment
hydrometallurgical recycling, for LiS battery | 1 | kilogram |  | GLO | production | lithium carbonate, recycled
cell separation and grinding, for LiS battery | 0.9 | kilogram |  | GLO | technosphere | grinded battery cells
market for sodium hydroxide, without water, in 50% solution state | 5.9 | kilogram |  | GLO | technosphere | sodium hydroxide, without water, in 50% solution state
market for soda ash, dense | 1.7 | kilogram |  | GLO | technosphere | soda ash, dense
market for nitric acid, without water, in 50% solution state | 0.28 | kilogram |  | RoW | technosphere | nitric acid, without water, in 50% solution state
market for hydrogen peroxide, without water, in 50% solution state | 0.65 | kilogram |  | RoW | technosphere | hydrogen peroxide, without water, in 50% solution state
market for carbon dioxide, in chemical industry | 0.19 | kilogram |  | GLO | technosphere | carbon dioxide, in chemical industry
market for water, deionised | 112 | kilogram |  | RoW | technosphere | water, deionised
market group for electricity, medium voltage | 0.015 | kilowatt hour |  | Europe without Switzerland | technosphere | electricity, medium voltage
market for steam, in chemical industry | 21 | kilogram |  | RoW | technosphere | steam, in chemical industry
market for recyclable sulfur product | -0.22 | kilogram |  | GLO | technosphere | recyclable sulfur product | <= we could not find a suitable market for this sulfur product, therefore we just let it be.
market for wastewater, average | -0.12 | cubic meter |  | RoW | technosphere | wastewater, average | Multiplied by 10e-3 to convert from kilogram to cubic meter
market for municipal solid waste | -0.36 | kilogram |  | RoW | technosphere | municipal solid waste
carbon dioxide, fossil | 0.19 | kilogram | air |  | biosphere
Activity | shredding and sorting, all components, for LiS battery
comment
location | GLO
production amount | 1
reference product | components to shredding and sorting
unit | kilogram
source | Originally from Wickerts et al. (2023). Prospective Life Cycle Assessment of Lithium-Sulfur Batteries for Stationary Energy Storage. ACS Sustainable Chemistry & Engineering.
Exchanges
name | amount | unit | categories | location | type | reference product
shredding and sorting, all components, for LiS battery | 1 | kilogram |  | GLO | production | components to shredding and sorting
market group for electricity, medium voltage | 0.054 | kilowatt hour |  | Europe without Switzerland | technosphere | electricity, medium voltage
market for heat, district or industrial, natural gas | 0.032 | megajoule |  | RoW | technosphere | heat, district or industrial, natural gas
market for aluminium scrap, post-consumer | -0.7018505 | kilogram |  | GLO | technosphere | aluminium scrap, post-consumer
market for scrap copper | -0.04012546 | kilogram |  | RoW | technosphere | scrap copper
market for scrap steel | -0.1955044 | kilogram |  | RoW | technosphere | scrap steel
market for electronics scrap | -0.0625196 | kilogram |  | GLO | technosphere | electronics scrap
Activity | market for lithium carbonate, future, for LiS battery
comment | Note: this activity should be the provider for all lithium carbonate in the product system. This includes the following activities: "lithium chloride production", "LiNO3 production", "lithium hydroxide production" and "LiTFSI production".
location | GLO
production amount | 1
reference product | lithium carbonate
unit | kilogram
source | Originally from Wickerts et al. (2023). Prospective Life Cycle Assessment of Lithium-Sulfur Batteries for Stationary Energy Storage. ACS Sustainable Chemistry & Engineering.
Exchanges
name | amount | unit | categories | location | type | reference product | comment
market for lithium carbonate, future, for LiS battery | 1 | kilogram |  | GLO | production | lithium carbonate
market for lithium carbonate | 0.28 | kilogram |  | GLO | technosphere | lithium carbonate | Changed from "market for primary lithium carbonate" to "market for lithium carbonate"
hydrometallurgical recycling, for LiS battery | 0.72 | kilogram |  | GLO | technosphere | lithium carbonate